## 1 Vpp Current probe
f (Hz) | Z (Ohm) | Ph (deg) | Isc |  | Vpp | Ipp |  |  |  | Time - Voltage | Amplitude - Voltage | Time - Current | Amplitude - Current | Time - Voltage | Phase - Voltage | Time - Current | Phase - Current
5 | 0.1924874 | -5.27 | 2.79 | A | 0.5768 | 2.99656 | 5 | 0.004 | 0 | 0 | 206 | 0 | 1.0702 | 0 | -2.23 | 0 | 3.04
7.5 | 0.1836637 | -4.69 |  |  | 0.58898 | 3.20684 | 7.5 | 0.004 | 0 | 1 | 210.35 | 1 | 1.1453 | 1 | -1.93 | 1 | 2.76
10 | 0.1863053 | -5.81 | MPP |  | 0.585088 | 3.14048 | 10 | 0.004 | 0 | 2 | 208.96 | 2 | 1.1216 | 2 | -4.38 | 2 | 1.43
12.5 | 0.1920321 | -7.42 | 549 | mV | 0.595868 | 3.10296 | 12.5 | 0.004 | 0 | 3 | 212.81 | 3 | 1.1082 | 3 | -5.56 | 3 | 1.86
15 | 0.1909709 | -8.75 |  |  | 0.589848 | 3.08868 | 15 | 0.004 | 0 | 4 | 210.66 | 4 | 1.1031 | 4 | -7.24 | 4 | 1.51
17.5 | 0.186803 | -9.57 | Intensity |  | 0.580636 | 3.10828 | 17.5 | 0.004 | 0 | 5 | 207.37 | 5 | 1.1101 | 5 | -8.06 | 5 | 1.51
20 | 0.1813581 | -12.04 | 500 | W/m^2 | 0.56686 | 3.12564 | 20 | 0.004 | 0 | 6 | 202.45 | 6 | 1.1163 | 6 | -10.39 | 6 | 1.65
22.5 | 0.1809917 | -12.85 |  |  | 0.565208 | 3.12284 | 22.5 | 0.004 | 0 | 7 | 201.86 | 7 | 1.1153 | 7 | -10.96 | 7 | 1.89
25 | 0.1827409 | -14.91 |  |  | 0.568624 | 3.11164 | 25 | 0.004 | 0 | 8 | 203.08 | 8 | 1.1113 | 8 | -12.9 | 8 | 2.01
27.5 | 0.1811453 | -15.53 |  |  | 0.565992 | 3.12452 | 27.5 | 0.004 | 0 | 9 | 202.14 | 9 | 1.1159 | 9 | -13.54 | 9 | 1.99
30 | 0.1809857 | -17.28 |  |  | 0.565544 | 3.1248 | 30 | 0.004 | 0 | 10 | 201.98 | 10 | 1.116 | 10 | -15.19 | 10 | 2.09
32.5 | 0.1788735 | -18.49 |  |  | 0.560196 | 3.1318 | 32.5 | 0.004 | 0 | 11 | 200.07 | 11 | 1.1185 | 11 | -16.32 | 11 | 2.17
35 | 0.178435 | -19.37 |  |  | 0.559972 | 3.13824 | 35 | 0.004 | 0 | 12 | 199.99 | 12 | 1.1208 | 12 | -17.23 | 12 | 2.14
37.5 | 0.1746111 | -21 |  |  | 0.549976 | 3.14972 | 37.5 | 0.004 | 0 | 13 | 196.42 | 13 | 1.1249 | 13 | -18.67 | 13 | 2.33
40 | 0.1746269 | -22.27 |  |  | 0.550368 | 3.15168 | 40 | 0.004 | 0 | 14 | 196.56 | 14 | 1.1256 | 14 | -19.94 | 14 | 2.33
42.5 | 0.1730756 | -23.69 |  |  | 0.547708 | 3.16456 | 42.5 | 0.004 | 0 | 15 | 195.61 | 15 | 1.1302 | 15 | -21.22 | 15 | 2.47
45 | 0.1723683 | -24.38 |  |  | 0.545132 | 3.1626 | 45 | 0.004 | 0 | 16 | 194.69 | 16 | 1.1295 | 16 | -21.8 | 16 | 2.58
47.5 | 0.1757061 | -29.98 |  |  | 0.559132 | 3.1822 | 47.5 | 0.004 | 0 | 17 | 199.69 | 17 | 1.1365 | 17 | -26.53 | 17 | 3.45
51 | 0.164553 | -27.22 |  |  | 0.524608 | 3.18808 | 51 | 0.004 | 0 | 18 | 187.36 | 18 | 1.1386 | 18 | -24.55 | 18 | 2.67
52.5 | 0.1659972 | -28.27 |  |  | 0.527632 | 3.17856 | 52.5 | 0.004 | 0 | 19 | 188.44 | 19 | 1.1352 | 19 | -25.34 | 19 | 2.93
55 | 0.1630699 | -29.54 |  |  | 0.521752 | 3.19956 | 55 | 0.004 | 0 | 20 | 186.34 | 20 | 1.1427 | 20 | -26.64 | 20 | 2.9
61 | 0.1578215 | -31.49 |  |  | 0.50792 | 3.21832 | 61 | 0.004 | 0 | 21 | 181.4 | 21 | 1.1494 | 21 | -28.65 | 21 | 2.84
65 | 0.1548669 | -32.87 |  |  | 0.500276 | 3.23036 | 65 | 0.004 | 0 | 22 | 178.67 | 22 | 1.1537 | 22 | -29.96 | 22 | 2.91
71 | 0.1510479 | -35.34 |  |  | 0.490392 | 3.2466 | 71 | 0.004 | 0 | 23 | 175.14 | 23 | 1.1595 | 23 | -32.42 | 23 | 2.92
75 | 0.1479433 | -37.13 |  |  | 0.482384 | 3.2606 | 75 | 0.004 | 0 | 24 | 172.28 | 24 | 1.1645 | 24 | -34.04 | 24 | 3.09
81 | 0.1428449 | -38.86 |  |  | 0.46816 | 3.2774 | 81 | 0.004 | 0 | 25 | 167.2 | 25 | 1.1705 | 25 | -35.88 | 25 | 2.98
85 | 0.1401602 | -39.87 |  |  | 0.46046 | 3.28524 | 85 | 0.004 | 0 | 26 | 164.45 | 26 | 1.1733 | 26 | -36.89 | 26 | 2.98
91 | 0.1364477 | -41.88 |  |  | 0.450212 | 3.29952 | 91 | 0.004 | 0 | 27 | 160.79 | 27 | 1.1784 | 27 | -38.91 | 27 | 2.97
95 | 0.1328767 | -42.86 |  |  | 0.439992 | 3.31128 | 95 | 0.004 | 0 | 28 | 157.14 | 28 | 1.1826 | 28 | -39.98 | 28 | 2.88
101 | 0.1278838 | -44.5 |  |  | 0.427756 | 3.34488 | 101 | 0.004 | 0 | 29 | 152.77 | 29 | 1.1946 | 29 | -41.48 | 29 | 3.02
105 | 0.1256949 | -45.23 |  |  | 0.419132 | 3.33452 | 105 | 0.004 | 0 | 30 | 149.69 | 30 | 1.1909 | 30 | -42.38 | 30 | 2.85
110 | 0.1232276 | -46.87 |  |  | 0.412216 | 3.34516 | 110 | 0.004 | 0 | 31 | 147.22 | 31 | 1.1947 | 31 | -43.98 | 31 | 2.89
115 | 0.1197109 | -47.61 |  |  | 0.401156 | 3.35104 | 115 | 0.004 | 0 | 32 | 143.27 | 32 | 1.1968 | 32 | -44.91 | 32 | 2.7
121 | 0.1161408 | -49.05 |  |  | 0.390656 | 3.36364 | 121 | 0.004 | 0 | 33 | 139.52 | 33 | 1.2013 | 33 | -46.46 | 33 | 2.59
125 | 0.1138739 | -49.65 |  |  | 0.383796 | 3.37036 | 125 | 0.004 | 0 | 34 | 137.07 | 34 | 1.2037 | 34 | -47.15 | 34 | 2.5
131 | 0.1104282 | -50.97 |  |  | 0.373296 | 3.38044 | 131 | 0.004 | 0 | 35 | 133.32 | 35 | 1.2073 | 35 | -48.58 | 35 | 2.39
135 | 0.1084162 | -51.41 |  |  | 0.366464 | 3.38016 | 135 | 0.004 | 0 | 36 | 130.88 | 36 | 1.2072 | 36 | -49.14 | 36 | 2.27
141 | 0.1048149 | -52.35 |  |  | 0.355964 | 3.39612 | 141 | 0.004 | 0 | 37 | 127.13 | 37 | 1.2129 | 37 | -50.17 | 37 | 2.18
145 | 0.1033146 | -53.07 |  |  | 0.35084 | 3.39584 | 145 | 0.004 | 0 | 38 | 125.3 | 38 | 1.2128 | 38 | -50.94 | 38 | 2.13
151 | 0.1005184 | -54.34 |  |  | 0.34202 | 3.40256 | 151 | 0.004 | 0 | 39 | 122.15 | 39 | 1.2152 | 39 | -52.35 | 39 | 1.99
155 | 0.09843031 | -54.68 |  |  | 0.335356 | 3.40704 | 155 | 0.004 | 0 | 40 | 119.77 | 40 | 1.2168 | 40 | -52.79 | 40 | 1.89
161 | 0.09596913 | -55.39 |  |  | 0.32732 | 3.41068 | 161 | 0.004 | 0 | 41 | 116.9 | 41 | 1.2181 | 41 | -53.62 | 41 | 1.77
165 | 0.09418423 | -56.02 |  |  | 0.321496 | 3.41348 | 165 | 0.004 | 0 | 42 | 114.82 | 42 | 1.2191 | 42 | -54.24 | 42 | 1.78
171 | 0.09168848 | -56.49 |  |  | 0.313824 | 3.42272 | 171 | 0.004 | 0 | 43 | 112.08 | 43 | 1.2224 | 43 | -54.94 | 43 | 1.55
175 | 0.0899828 | -56.99 |  |  | 0.307608 | 3.41852 | 175 | 0.004 | 0 | 44 | 109.86 | 44 | 1.2209 | 44 | -55.41 | 44 | 1.58
201 | 0.0805576 | -59.19 | Temp center (deg) |  | 0.275884 | 3.42468 | 201 | 0.004 | 0 | 45 | 98.53 | 45 | 1.2231 | 45 | -58.18 | 45 | 1.01
225 | 0.0736286 | -61.33 | 60.1 |  | 0.188286 | 2.55724 | 225 | 0.003 | 0 | 46 | 67.245 | 46 | 913.3 | 46 | -60.63 | 46 | 0.7
251 | 0.06722882 | -62.85 |  |  | 0.171892 | 2.55682 | 251 | 0.003 | 0 | 47 | 61.39 | 47 | 913.15 | 47 | -62.53 | 47 | 0.32
275 | 0.06214556 | -63.85 |  |  | 0.158634 | 2.55262 | 275 | 0.003 | 0 | 48 | 56.655 | 48 | 911.65 | 48 | -63.68 | 48 | 0.17
301 | 0.05727153 | -64.52 |  |  | 0.145992 | 2.54912 | 301 | 0.003 | 0 | 49 | 52.14 | 49 | 910.4 | 49 | -64.67 | 49 | -0.15
325 | 0.05360071 | -65.14 |  |  | 0.1362144 | 2.54128 | 325 | 0.003 | 0 | 50 | 48.648 | 50 | 907.6 | 50 | -65.27 | 50 | -0.13
351 | 0.04998235 | -65.63 |  |  | 0.1268792 | 2.53848 | 351 | 0.003 | 0 | 51 | 45.314 | 51 | 906.6 | 51 | -65.86 | 51 | -0.23
375 | 0.04691806 | -66.11 |  |  | 0.1187984 | 2.53204 | 375 | 0.003 | 0 | 52 | 42.428 | 52 | 904.3 | 52 | -66.24 | 52 | -0.13
401 | 0.04421744 | -66.37 |  |  | 0.1111432 | 2.51356 | 401 | 0.003 | 0 | 53 | 39.694 | 53 | 897.7 | 53 | -66.17 | 53 | 0.2
425 | 0.0416639 | -66.04 |  |  | 0.105308 | 2.52756 | 425 | 0.003 | 0 | 54 | 37.61 | 54 | 902.7 | 54 | -66.09 | 54 | -0.05
451 | 0.03955176 | -65.8 |  |  | 0.0998144 | 2.52364 | 451 | 0.003 | 0 | 55 | 35.648 | 55 | 901.3 | 55 | -65.84 | 55 | -0.04
475 | 0.03768655 | -66.12 |  |  | 0.0952392 | 2.52714 | 475 | 0.003 | 0 | 56 | 34.014 | 56 | 902.55 | 56 | -65.95 | 56 | 0.17
501 | 0.0358571 | -65.98 |  |  | 0.0904904 | 2.52364 | 501 | 0.003 | 0 | 57 | 32.318 | 57 | 901.3 | 57 | -66.14 | 57 | -0.16
525 | 0.03405441 | -65.98 |  |  | 0.0862176 | 2.53176 | 525 | 0.003 | 0 | 58 | 30.792 | 58 | 904.2 | 58 | -65.68 | 58 | 0.3
551 | 0.03279775 | -65.67 |  |  | 0.08316 | 2.53554 | 551 | 0.003 | 0 | 59 | 29.7 | 59 | 905.55 | 59 | -65.44 | 59 | 0.23
575 | 0.03147255 | -65.5 |  |  | 0.0798616 | 2.5375 | 575 | 0.003 | 0 | 60 | 28.522 | 60 | 906.25 | 60 | -65.27 | 60 | 0.23
601 | 0.02996081 | -65.28 |  |  | 0.075992 | 2.53638 | 601 | 0.003 | 0 | 61 | 27.14 | 61 | 905.85 | 61 | -64.88 | 61 | 0.4
625 | 0.02914148 | -65.25 |  |  | 0.074228 | 2.54716 | 625 | 0.003 | 0 | 62 | 26.51 | 62 | 909.7 | 62 | -64.92 | 62 | 0.33
651 | 0.02800132 | -64.53 |  |  | 0.0713552 | 2.54828 | 651 | 0.003 | 0 | 63 | 25.484 | 63 | 910.1 | 63 | -64.37 | 63 | 0.16
675 | 0.02705818 | -64.05 |  |  | 0.06902 | 2.5508 | 675 | 0.003 | 0 | 64 | 24.65 | 64 | 911 | 64 | -63.85 | 64 | 0.2
701 | 0.0262489 | -63.91 |  |  | 0.067088 | 2.55584 | 701 | 0.003 | 0 | 65 | 23.96 | 65 | 912.8 | 65 | -63.87 | 65 | 0.04
725 | 0.02520164 | -63.73 |  |  | 0.0644784 | 2.5585 | 725 | 0.003 | 0 | 66 | 23.028 | 66 | 913.75 | 66 | -63.6 | 66 | 0.13
751 | 0.02437418 | -63.44 |  |  | 0.0625968 | 2.56816 | 751 | 0.003 | 0 | 67 | 22.356 | 67 | 917.2 | 67 | -63.32 | 67 | 0.12
801 | 0.02300261 | -62.54 |  |  | 0.0592032 | 2.57376 | 801 | 0.003 | 0 | 68 | 21.144 | 68 | 919.2 | 68 | -62.32 | 68 | 0.22
851 | 0.02188731 | -61.49 |  |  | 0.0563388 | 2.57404 | 851 | 0.003 | 0 | 69 | 20.121 | 69 | 919.3 | 69 | -61.73 | 69 | -0.24
901 | 0.02069933 | -60.64 |  |  | 0.0532896 | 2.57446 | 901 | 0.003 | 0 | 70 | 19.032 | 70 | 919.45 | 70 | -60.81 | 70 | -0.17
951 | 0.0197402 | -58.99 |  |  | 0.050848 | 2.57586 | 951 | 0.003 | 0 | 71 | 18.16 | 71 | 919.95 | 71 | -59.42 | 71 | -0.43
1001 | 0.01879498 | -58.71 |  |  | 0.0484764 | 2.57922 | 1001 | 0.003 | 0 | 72 | 17.313 | 72 | 921.15 | 72 | -59.24 | 72 | -0.53
1151 | 0.01647275 | -55.94 |  |  | 0.0426552 | 2.58944 | 1151 | 0.003 | 0 | 73 | 15.234 | 73 | 924.8 | 73 | -56.76 | 73 | -0.82
1251 | 0.01544645 | -53.43 |  |  | 0.040082 | 2.5949 | 1251 | 0.003 | 0 | 74 | 14.315 | 74 | 926.75 | 74 | -54.35 | 74 | -0.92
1401 | 0.0140512 | -50.56 |  |  | 0.0365736 | 2.60288 | 1401 | 0.003 | 0 | 75 | 13.062 | 75 | 929.6 | 75 | -51.83 | 75 | -1.27
1501 | 0.01345288 | -47.4 |  |  | 0.0349748 | 2.5998 | 1501 | 0.003 | 0 | 76 | 12.491 | 76 | 928.5 | 76 | -48.9 | 76 | -1.5
1751 | 0.01183788 | -42.32 |  |  | 0.0308308 | 2.60442 | 1751 | 0.003 | 0 | 77 | 11.011 | 77 | 930.15 | 77 | -44.36 | 77 | -2.04
2001 | 0.01086009 | -36.21 |  |  | 0.0283192 | 2.60764 | 2001 | 0.003 | 0 | 78 | 10.114 | 78 | 931.3 | 78 | -38.45 | 78 | -2.24
2501 | 0.009812537 | -25.08 |  |  | 0.0255752 | 2.60638 | 2501 | 0.003 | 0 | 79 | 9.134 | 79 | 930.85 | 79 | -28.26 | 79 | -3.18
3001 | 0.009144503 | -16.38 |  |  | 0.023779 | 2.60036 | 3001 | 0.003 | 0 | 80 | 8.4925 | 80 | 928.7 | 80 | -20.22 | 80 | -3.84
3501 | 0.008771316 | -7.13 |  |  | 0.022827 | 2.60246 | 3501 | 0.003 | 0 | 81 | 8.1525 | 81 | 929.45 | 81 | -11.76 | 81 | -4.63
4001 | 0.008981632 | 0.01 |  |  | 0.023275 | 2.5914 | 4001 | 0.003 | 0 | 82 | 8.3125 | 82 | 925.5 | 82 | -5.52 | 82 | -5.53
4501 | 0.008773605 | 4.4 |  |  | 0.0226352 | 2.57992 | 4501 | 0.003 | 0 | 83 | 8.084 | 83 | 921.4 | 83 | -1.62 | 83 | -6.02
5001 | 0.008837912 | 11.29 |  |  | 0.0229236 | 2.59378 | 5001 | 0.003 | 0 | 84 | 8.187 | 84 | 926.35 | 84 | 4.65 | 84 | -6.64
5501 | 0.009243537 | 15.48 |  |  | 0.023779 | 2.5725 | 5501 | 0.003 | 0 | 85 | 8.4925 | 85 | 918.75 | 85 | 8.34 | 85 | -7.14
6001 | 0.009745472 | 19.49 |  |  | 0.0250866 | 2.57418 | 6001 | 0.003 | 0 | 86 | 8.9595 | 86 | 919.35 | 86 | 11.75 | 86 | -7.74
7001 | 0.01010255 | 28.35 |  |  | 0.0257908 | 2.5529 | 7001 | 0.003 | 0 | 87 | 9.211 | 87 | 911.75 | 87 | 19.46 | 87 | -8.89
8001 | 0.01114194 | 32.48 |  |  | 0.0282758 | 2.53778 | 8001 | 0.003 | 0 | 88 | 10.0985 | 88 | 906.35 | 88 | 23.12 | 88 | -9.36
9001 | 0.01198272 | 37.68 |  |  | 0.030485 | 2.54408 | 9001 | 0.003 | 0 | 89 | 10.8875 | 89 | 908.6 | 89 | 26.76 | 89 | -10.92
10001 | 0.01286424 | 40.1 |  |  | 0.032634 | 2.5368 | 10001 | 0.003 | 0 | 90 | 11.655 | 90 | 906 | 90 | 27.99 | 90 | -12.11
15001 | 0.01737148 | 50.77 |  |  | 0.0430976 | 2.48094 | 15001 | 0.003 | 0 | 91 | 15.392 | 91 | 886.05 | 91 | 33.31 | 91 | -17.46
20001 | 0.02149302 | 55.39 |  |  | 0.0525616 | 2.44552 | 20001 | 0.003 | 0 | 92 | 18.772 | 92 | 873.4 | 92 | 32.92 | 92 | -22.47
30001 | 0.02899181 | 61.07 |  |  | 0.1358336 | 4.68524 | 30001 | 0.006 | 0 | 93 | 48.512 | 93 | 1.6733 | 93 | 28.93 | 93 | -32.14
40001 | 0.03553202 | 64.26 |  |  | 0.261618 | 7.36288 | 40001 | 0.01 | 0 | 94 | 93.435 | 94 | 2.6296 | 94 | 23.22 | 94 | -41.04
50001 | 0.04146037 | 62.07 |  |  | 0.339514 | 8.18888 | 50001 | 0.012 | 0 | 95 | 121.255 | 95 | 2.9246 | 95 | 17.92 | 95 | -44.15
60001 | 0.04727626 | 69.77 |  |  | 0.353808 | 7.48384 | 60001 | 0.012 | 0 | 96 | 126.36 | 96 | 2.6728 | 96 | 13.72 | 96 | -56.05
70001 | 0.05333046 | 72.89 |  |  | 0.450604 | 8.44928 | 70001 | 0.015 | 0 | 97 | 160.93 | 97 | 3.0176 | 97 | 10.97 | 97 | -61.92
80001 | 0.05923994 | 76.57 |  |  | 0.4452 | 7.5152 | 80001 | 0.015 | 0 | 98 | 159 | 98 | 2.684 | 98 | 10.83 | 98 | -65.74
90001 | 0.06797091 | 79.52 |  |  | 0.45528 | 6.69816 | 90001 | 0.015 | 0 | 99 | 162.6 | 99 | 2.3922 | 99 | 15.57 | 99 | -63.95
100001 | 0.07836576 | 78.84 |  |  | 0.56392 | 7.196 | 100001 | 0.015 | 0 | 100 | 201.4 | 100 | 2.57 | 100 | 20.58 | 100 | -58.26
110001 | 0.08346742 | 77.66 |  |  | 0.708792 | 8.49184 | 110001 | 0.015 | 0 | 101 | 253.14 | 101 | 3.0328 | 101 | 11.91 | 101 | -65.75
120001 | 0.0879057 | 78.65 |  |  | 0.753816 | 8.57528 | 120001 | 0.015 | 0 | 102 | 269.22 | 102 | 3.0626 | 102 | 1.1 | 102 | -77.55