## 1 Vpp Current probe
f (Hz) | Z (Ohm) | Ph (deg) | Isc |  | Vpp | Ipp |  |  |  | Time - Voltage | Amplitude - Voltage | Time - Current | Amplitude - Current | Time - Voltage | Phase - Voltage | Time - Current | Phase - Current
5 | 0.3370288 | -3.53 | 1.67 | A | 0.973784 | 2.88932 | 5 | 0.004 | 0 | 0 | 347.78 | 0 | 1031.9 | 0 | -0.2 | 0 | 3.33
7.5 | 0.3440188 | -7.55 |  |  | 0.964264 | 2.80294 | 7.5 | 0.004 | 0 | 1 | 344.38 | 1 | 1001.05 | 1 | -3.65 | 1 | 3.9
10 | 0.3393038 | -8.15 | MPP |  | 0.926632 | 2.73098 | 10 | 0.004 | 0 | 2 | 330.94 | 2 | 975.35 | 2 | -6.32 | 2 | 1.83
12.5 | 0.3405937 | -9.7 | 539 | mV | 0.946176 | 2.77802 | 12.5 | 0.004 | 0 | 3 | 337.92 | 3 | 992.15 | 3 | -6.24 | 3 | 3.46
15 | 0.3274181 | -11.07 |  |  | 0.917 | 2.8007 | 15 | 0.004 | 0 | 4 | 327.5 | 4 | 1000.25 | 4 | -8.01 | 4 | 3.06
17.5 | 0.3386316 | -12.44 | Intensity |  | 0.943712 | 2.78684 | 17.5 | 0.004 | 0 | 5 | 337.04 | 5 | 995.3 | 5 | -9.17 | 5 | 3.27
20 | 0.3300977 | -15.8 | 300 | W/m^2 | 0.927416 | 2.80952 | 20 | 0.004 | 0 | 6 | 331.22 | 6 | 1003.4 | 6 | -12.04 | 6 | 3.76
22.5 | 0.322474 | -17.14 |  |  | 0.912408 | 2.8294 | 22.5 | 0.004 | 0 | 7 | 325.86 | 7 | 1010.5 | 7 | -13.34 | 7 | 3.8
25 | 0.3224974 | -19.63 |  |  | 0.916944 | 2.84326 | 25 | 0.004 | 0 | 8 | 327.48 | 8 | 1015.45 | 8 | -15.14 | 8 | 4.49
27.5 | 0.3213905 | -19.62 |  |  | 0.911232 | 2.83528 | 27.5 | 0.004 | 0 | 9 | 325.44 | 9 | 1012.6 | 9 | -15.48 | 9 | 4.14
30 | 0.3115347 | -21.78 |  |  | 0.89236 | 2.8644 | 30 | 0.004 | 0 | 10 | 318.7 | 10 | 1023 | 10 | -17.2 | 10 | 4.58
32.5 | 0.3086048 | -24.47 |  |  | 0.88872 | 2.8798 | 32.5 | 0.004 | 0 | 11 | 317.4 | 11 | 1028.5 | 11 | -19.35 | 11 | 5.12
35 | 0.3070984 | -24.6 |  |  | 0.884296 | 2.87952 | 35 | 0.004 | 0 | 12 | 315.82 | 12 | 1028.4 | 12 | -19.53 | 12 | 5.07
37.5 | 0.2999663 | -26.75 |  |  | 0.871192 | 2.9043 | 37.5 | 0.004 | 0 | 13 | 311.14 | 13 | 1037.25 | 13 | -21.28 | 13 | 5.47
40 | 0.2995629 | -28.33 |  |  | 0.87304 | 2.91438 | 40 | 0.004 | 0 | 14 | 311.8 | 14 | 1040.85 | 14 | -22.72 | 14 | 5.61
42.5 | 0.294596 | -29.04 |  |  | 0.863184 | 2.93006 | 42.5 | 0.004 | 0 | 15 | 308.28 | 15 | 1046.45 | 15 | -23.46 | 15 | 5.58
45 | 0.2910665 | -31.73 |  |  | 0.856632 | 2.94308 | 45 | 0.004 | 0 | 16 | 305.94 | 16 | 1051.1 | 16 | -25.62 | 16 | 6.11
47.5 | 0.2932521 | -33.03 |  |  | 0.862736 | 2.94196 | 47.5 | 0.004 | 0 | 17 | 308.12 | 17 | 1050.7 | 17 | -26.73 | 17 | 6.3
51 | 0.2766964 | -34.05 |  |  | 0.825496 | 2.9834 | 51 | 0.004 | 0 | 18 | 294.82 | 18 | 1065.5 | 18 | -27.92 | 18 | 6.13
52.5 | 0.2688958 | -36.8 |  |  | 0.80836 | 3.00622 | 52.5 | 0.004 | 0 | 19 | 288.7 | 19 | 1073.65 | 19 | -30.16 | 19 | 6.64
55 | 0.2710584 | -36.51 |  |  | 0.815696 | 3.0093 | 55 | 0.004 | 0 | 20 | 291.32 | 20 | 1074.75 | 20 | -30.08 | 20 | 6.43
61 | 0.2598721 | -39.29 |  |  | 0.791056 | 3.04402 | 61 | 0.004 | 0 | 21 | 282.52 | 21 | 1087.15 | 21 | -32.68 | 21 | 6.61
65 | 0.2542106 | -41.19 |  |  | 0.780584 | 3.07062 | 65 | 0.004 | 0 | 22 | 278.78 | 22 | 1096.65 | 22 | -34.38 | 22 | 6.81
71 | 0.242548 | -43.19 |  |  | 0.751632 | 3.0989 | 71 | 0.004 | 0 | 23 | 268.44 | 23 | 1106.75 | 23 | -36.43 | 23 | 6.76
75 | 0.2357546 | -44.4 |  |  | 0.737016 | 3.1262 | 75 | 0.004 | 0 | 24 | 263.22 | 24 | 1116.5 | 24 | -37.71 | 24 | 6.69
81 | 0.2277548 | -46.68 |  |  | 0.71848 | 3.15462 | 81 | 0.004 | 0 | 25 | 256.6 | 25 | 1126.65 | 25 | -39.94 | 25 | 6.74
85 | 0.2212785 | -48.04 |  |  | 0.703192 | 3.17786 | 85 | 0.004 | 0 | 26 | 251.14 | 26 | 1134.95 | 26 | -41.3 | 26 | 6.74
91 | 0.2123988 | -49.81 |  |  | 0.679672 | 3.19998 | 91 | 0.004 | 0 | 27 | 242.74 | 27 | 1142.85 | 27 | -43.13 | 27 | 6.68
95 | 0.206401 | -50.61 |  |  | 0.6636 | 3.2151 | 95 | 0.004 | 0 | 28 | 237 | 28 | 1148.25 | 28 | -44.05 | 28 | 6.56
101 | 0.1982902 | -52.17 |  |  | 0.642936 | 3.2424 | 101 | 0.004 | 0 | 29 | 229.62 | 29 | 1158 | 29 | -46.1 | 29 | 6.07
105 | 0.1953969 | -53.11 |  |  | 0.63588 | 3.2543 | 105 | 0.004 | 0 | 30 | 227.1 | 30 | 1162.25 | 30 | -46.71 | 30 | 6.4
110 | 0.1885973 | -54 |  |  | 0.617792 | 3.27572 | 110 | 0.004 | 0 | 31 | 220.64 | 31 | 1169.9 | 31 | -47.88 | 31 | 6.12
115 | 0.1818877 | -55.42 |  |  | 0.5992 | 3.29434 | 115 | 0.004 | 0 | 32 | 214 | 32 | 1176.55 | 32 | -49.36 | 32 | 6.06
121 | 0.1741236 | -56.66 |  |  | 0.577864 | 3.3187 | 121 | 0.004 | 0 | 33 | 206.38 | 33 | 1185.25 | 33 | -50.78 | 33 | 5.88
125 | 0.1702052 | -57.46 |  |  | 0.566552 | 3.32864 | 125 | 0.004 | 0 | 34 | 202.34 | 34 | 1188.8 | 34 | -51.72 | 34 | 5.74
131 | 0.164602 | -58.3 |  |  | 0.55062 | 3.34516 | 131 | 0.004 | 0 | 35 | 196.65 | 35 | 1194.7 | 35 | -52.74 | 35 | 5.56
135 | 0.1615015 | -58.91 |  |  | 0.540904 | 3.34922 | 135 | 0.004 | 0 | 36 | 193.18 | 36 | 1196.15 | 36 | -53.41 | 36 | 5.5
141 | 0.1563311 | -59.64 |  |  | 0.526148 | 3.3656 | 141 | 0.004 | 0 | 37 | 187.91 | 37 | 1202 | 37 | -54.41 | 37 | 5.23
145 | 0.1526949 | -60.3 |  |  | 0.51562 | 3.3768 | 145 | 0.004 | 0 | 38 | 184.15 | 38 | 1206 | 38 | -55.08 | 38 | 5.22
151 | 0.1472137 | -61.26 |  |  | 0.499296 | 3.39164 | 151 | 0.004 | 0 | 39 | 178.32 | 39 | 1211.3 | 39 | -56.36 | 39 | 4.9
155 | 0.1446177 | -61.51 |  |  | 0.490896 | 3.39444 | 155 | 0.004 | 0 | 40 | 175.32 | 40 | 1212.3 | 40 | -56.59 | 40 | 4.92
161 | 0.1399589 | -62.13 |  |  | 0.477316 | 3.4104 | 161 | 0.004 | 0 | 41 | 170.47 | 41 | 1218 | 41 | -57.45 | 41 | 4.68
165 | 0.1373087 | -62.66 |  |  | 0.468412 | 3.41138 | 165 | 0.004 | 0 | 42 | 167.29 | 42 | 1218.35 | 42 | -58.07 | 42 | 4.59
171 | 0.1332897 | -63.09 |  |  | 0.455672 | 3.41866 | 171 | 0.004 | 0 | 43 | 162.74 | 43 | 1220.95 | 43 | -58.73 | 43 | 4.36
175 | 0.1308756 | -63.66 |  |  | 0.447804 | 3.4216 | 175 | 0.004 | 0 | 44 | 159.93 | 44 | 1222 | 44 | -59.31 | 44 | 4.35
201 | 0.1158138 | -65.72 | Temp center (deg) |  | 0.399868 | 3.45268 | 201 | 0.004 | 0 | 45 | 142.81 | 45 | 1233.1 | 45 | -62.12 | 45 | 3.6
225 | 0.104513 | -67.17 | 59.9 |  | 0.270396 | 2.5872 | 225 | 0.003 | 0 | 46 | 96.57 | 46 | 924 | 46 | -63.99 | 46 | 3.18
251 | 0.09502131 | -68.15 |  |  | 0.246624 | 2.59546 | 251 | 0.003 | 0 | 47 | 88.08 | 47 | 926.95 | 47 | -65.6 | 47 | 2.55
275 | 0.0876171 | -69.09 |  |  | 0.227836 | 2.60036 | 275 | 0.003 | 0 | 48 | 81.37 | 48 | 928.7 | 48 | -66.73 | 48 | 2.36
301 | 0.0807808 | -69.85 |  |  | 0.210602 | 2.60708 | 301 | 0.003 | 0 | 49 | 75.215 | 49 | 931.1 | 49 | -67.99 | 49 | 1.86
325 | 0.07520767 | -70.25 |  |  | 0.196462 | 2.61226 | 325 | 0.003 | 0 | 50 | 70.165 | 50 | 932.95 | 50 | -68.56 | 50 | 1.69
351 | 0.06972443 | -70.47 |  |  | 0.18207 | 2.61128 | 351 | 0.003 | 0 | 51 | 65.025 | 51 | 932.6 | 51 | -69.23 | 51 | 1.24
375 | 0.06554919 | -70.83 |  |  | 0.17136 | 2.61422 | 375 | 0.003 | 0 | 52 | 61.2 | 52 | 933.65 | 52 | -69.75 | 52 | 1.08
401 | 0.06132819 | -70.96 |  |  | 0.160188 | 2.61198 | 401 | 0.003 | 0 | 53 | 57.21 | 53 | 932.85 | 53 | -70.02 | 53 | 0.94
425 | 0.05822839 | -71.06 |  |  | 0.152124 | 2.61254 | 425 | 0.003 | 0 | 54 | 54.33 | 54 | 933.05 | 54 | -70.22 | 54 | 0.84
451 | 0.05473042 | -70.61 |  |  | 0.143108 | 2.61478 | 451 | 0.003 | 0 | 55 | 51.11 | 55 | 933.85 | 55 | -70.1 | 55 | 0.51
475 | 0.05206945 | -70.67 |  |  | 0.1360408 | 2.61268 | 475 | 0.003 | 0 | 56 | 48.586 | 56 | 933.1 | 56 | -70.24 | 56 | 0.43
501 | 0.04985672 | -70.72 |  |  | 0.1300712 | 2.6089 | 501 | 0.003 | 0 | 57 | 46.454 | 57 | 931.75 | 57 | -70.34 | 57 | 0.38
525 | 0.04766921 | -70.65 |  |  | 0.1244376 | 2.61044 | 525 | 0.003 | 0 | 58 | 44.442 | 58 | 932.3 | 58 | -70.54 | 58 | 0.11
551 | 0.04521012 | -70.21 |  |  | 0.1180816 | 2.61184 | 551 | 0.003 | 0 | 59 | 42.172 | 59 | 932.8 | 59 | -70.23 | 59 | -0.02
575 | 0.04369723 | -70.28 |  |  | 0.1140384 | 2.60974 | 575 | 0.003 | 0 | 60 | 40.728 | 60 | 932.05 | 60 | -70.31 | 60 | -0.03
601 | 0.04193984 | -70.07 |  |  | 0.1096928 | 2.61548 | 601 | 0.003 | 0 | 61 | 39.176 | 61 | 934.1 | 61 | -70.39 | 61 | -0.32
625 | 0.04029003 | -69.72 |  |  | 0.1050224 | 2.60666 | 625 | 0.003 | 0 | 62 | 37.508 | 62 | 930.95 | 62 | -70.04 | 62 | -0.32
651 | 0.03866108 | -69.51 |  |  | 0.1007384 | 2.60568 | 651 | 0.003 | 0 | 63 | 35.978 | 63 | 930.6 | 63 | -69.8 | 63 | -0.29
675 | 0.03729823 | -69.31 |  |  | 0.0971768 | 2.6054 | 675 | 0.003 | 0 | 64 | 34.706 | 64 | 930.5 | 64 | -69.72 | 64 | -0.41
701 | 0.03611126 | -68.62 |  |  | 0.093968 | 2.60218 | 701 | 0.003 | 0 | 65 | 33.56 | 65 | 929.35 | 65 | -69.07 | 65 | -0.45
725 | 0.034965 | -68.71 |  |  | 0.0909216 | 2.60036 | 725 | 0.003 | 0 | 66 | 32.472 | 66 | 928.7 | 66 | -69.3 | 66 | -0.59
751 | 0.03379566 | -68.13 |  |  | 0.0879424 | 2.60218 | 751 | 0.003 | 0 | 67 | 31.408 | 67 | 929.35 | 67 | -68.89 | 67 | -0.76
801 | 0.03187243 | -67.44 |  |  | 0.0825496 | 2.59 | 801 | 0.003 | 0 | 68 | 29.482 | 68 | 925 | 68 | -68.41 | 68 | -0.97
851 | 0.03024931 | -67.21 |  |  | 0.0786464 | 2.59994 | 851 | 0.003 | 0 | 69 | 28.088 | 69 | 928.55 | 69 | -68.13 | 69 | -0.92
901 | 0.02831971 | -66.3 |  |  | 0.0737128 | 2.60288 | 901 | 0.003 | 0 | 70 | 26.326 | 70 | 929.6 | 70 | -67.35 | 70 | -1.05
951 | 0.02707994 | -65.02 |  |  | 0.0703304 | 2.59714 | 951 | 0.003 | 0 | 71 | 25.118 | 71 | 927.55 | 71 | -66.21 | 71 | -1.19
1001 | 0.02572013 | -64.07 |  |  | 0.0669032 | 2.6012 | 1001 | 0.003 | 0 | 72 | 23.894 | 72 | 929 | 72 | -65.28 | 72 | -1.21
1151 | 0.022604 | -62.43 |  |  | 0.0586488 | 2.59462 | 1151 | 0.003 | 0 | 73 | 20.946 | 73 | 926.65 | 73 | -63.84 | 73 | -1.41
1251 | 0.02098507 | -60.45 |  |  | 0.0545188 | 2.59798 | 1251 | 0.003 | 0 | 74 | 19.471 | 74 | 927.85 | 74 | -62.1 | 74 | -1.65
1401 | 0.01918046 | -57 |  |  | 0.0498036 | 2.59658 | 1401 | 0.003 | 0 | 75 | 17.787 | 75 | 927.35 | 75 | -59.01 | 75 | -2.01
1501 | 0.01793527 | -55.51 |  |  | 0.0466256 | 2.59966 | 1501 | 0.003 | 0 | 76 | 16.652 | 76 | 928.45 | 76 | -57.57 | 76 | -2.06
1751 | 0.01570635 | -50.38 |  |  | 0.0407652 | 2.59546 | 1751 | 0.003 | 0 | 77 | 14.559 | 77 | 926.95 | 77 | -52.83 | 77 | -2.45
2001 | 0.0143772 | -45.67 |  |  | 0.0372148 | 2.58846 | 2001 | 0.003 | 0 | 78 | 13.291 | 78 | 924.45 | 78 | -48.25 | 78 | -2.58
2501 | 0.01218356 | -36.27 |  |  | 0.0315196 | 2.58706 | 2501 | 0.003 | 0 | 79 | 11.257 | 79 | 923.95 | 79 | -39.43 | 79 | -3.16
3001 | 0.01106346 | -27.88 |  |  | 0.0287504 | 2.59868 | 3001 | 0.003 | 0 | 80 | 10.268 | 80 | 928.1 | 80 | -32.05 | 80 | -4.17
3501 | 0.0104191 | -20.41 |  |  | 0.0269738 | 2.58888 | 3501 | 0.003 | 0 | 81 | 9.6335 | 81 | 924.6 | 81 | -25.06 | 81 | -4.65
4001 | 0.01001082 | -12.4 |  |  | 0.0259014 | 2.58734 | 4001 | 0.003 | 0 | 82 | 9.2505 | 82 | 924.05 | 82 | -17.76 | 82 | -5.36
4501 | 0.009814153 | -5.85 |  |  | 0.0253582 | 2.58384 | 4501 | 0.003 | 0 | 83 | 9.0565 | 83 | 922.8 | 83 | -11.68 | 83 | -5.83
5001 | 0.009980952 | 0.82 |  |  | 0.025676 | 2.5725 | 5001 | 0.003 | 0 | 84 | 9.17 | 84 | 918.75 | 84 | -5.67 | 84 | -6.49
5501 | 0.01015863 | 5.4 |  |  | 0.0260904 | 2.5683 | 5501 | 0.003 | 0 | 85 | 9.318 | 85 | 917.25 | 85 | -1.64 | 85 | -7.04
6001 | 0.01033585 | 10.13 |  |  | 0.0264978 | 2.56368 | 6001 | 0.003 | 0 | 86 | 9.4635 | 86 | 915.6 | 86 | 2.51 | 86 | -7.62
7001 | 0.01081674 | 18.57 |  |  | 0.0275338 | 2.54548 | 7001 | 0.003 | 0 | 87 | 9.8335 | 87 | 909.1 | 87 | 10.03 | 87 | -8.54
8001 | 0.01145534 | 24.89 |  |  | 0.0291032 | 2.54058 | 8001 | 0.003 | 0 | 88 | 10.394 | 88 | 907.35 | 88 | 15.02 | 88 | -9.87
9001 | 0.01226175 | 29.04 |  |  | 0.0312704 | 2.55024 | 9001 | 0.003 | 0 | 89 | 11.168 | 89 | 910.8 | 89 | 18.27 | 89 | -10.77
10001 | 0.01305519 | 34.43 |  |  | 0.0331184 | 2.5368 | 10001 | 0.003 | 0 | 90 | 11.828 | 90 | 906 | 90 | 22.75 | 90 | -11.68
15001 | 0.01717572 | 45.97 |  |  | 0.0428596 | 2.49536 | 15001 | 0.003 | 0 | 91 | 15.307 | 91 | 891.2 | 91 | 28.98 | 91 | -16.99
20001 | 0.02138852 | 52.12 |  |  | 0.0522312 | 2.44202 | 20001 | 0.003 | 0 | 92 | 18.654 | 92 | 872.15 | 92 | 29.78 | 92 | -22.34
30001 | 0.02851132 | 58.47 |  |  | 0.1335824 | 4.68524 | 30001 | 0.006 | 0 | 93 | 47.708 | 93 | 1.6733 | 93 | 26.31 | 93 | -32.16
40001 | 0.03479089 | 62 |  |  | 0.255752 | 7.35112 | 40001 | 0.01 | 0 | 94 | 91.34 | 94 | 2.6254 | 94 | 21.19 | 94 | -40.81
50001 | 0.04048506 | 60.24 |  |  | 0.331618 | 8.19112 | 50001 | 0.012 | 0 | 95 | 118.435 | 95 | 2.9254 | 95 | 16.35 | 95 | -43.89
60001 | 0.04605037 | 68.21 |  |  | 0.345072 | 7.49336 | 60001 | 0.012 | 0 | 96 | 123.24 | 96 | 2.6762 | 96 | 12.33 | 96 | -55.88
70001 | 0.05183921 | 71.29 |  |  | 0.438004 | 8.44928 | 70001 | 0.015 | 0 | 97 | 156.43 | 97 | 3.0176 | 97 | 9.57 | 97 | -61.72
80001 | 0.05769691 | 75 |  |  | 0.432376 | 7.49392 | 80001 | 0.015 | 0 | 98 | 154.42 | 98 | 2.6764 | 98 | 9.59 | 98 | -65.41
90001 | 0.06587228 | 77.79 |  |  | 0.4396 | 6.67352 | 90001 | 0.015 | 0 | 99 | 157 | 99 | 2.3834 | 99 | 14.48 | 99 | -63.31
100001 | 0.07552363 | 77.49 |  |  | 0.543172 | 7.19208 | 100001 | 0.015 | 0 | 100 | 193.99 | 100 | 2.5686 | 100 | 20.15 | 100 | -57.34
110001 | 0.08043109 | 76.53 |  |  | 0.688548 | 8.56072 | 110001 | 0.015 | 0 | 101 | 245.91 | 101 | 3.0574 | 101 | 11.81 | 101 | -64.72
120001 | 0.08457564 | 77.62 |  |  | 0.733264 | 8.66992 | 120001 | 0.015 | 0 | 102 | 261.88 | 102 | 3.0964 | 102 | 0.91 | 102 | -76.71