## 1 Vpp Current probe
f (Hz) | Z (Ohm) | Ph (deg) | Isc |  | Vpp | Ipp |  |  |  | Time - Voltage | Amplitude - Voltage | Time - Current | Amplitude - Current | Time - Voltage | Phase - Voltage | Time - Current | Phase - Current
25 | 0.5804983 | -1.19 | 0.749 | A | 1.020992 | 1.75882 | 25 | 0.003 | 0 | 0 | 364.64 | 0 | 628.15 | 0 | -0.7 | 0 | 0.49
51 | 0.5724083 | -0.91 |  |  | 1.014216 | 1.77184 | 51 | 0.003 | 0 | 1 | 362.22 | 1 | 632.8 | 1 | -1.28 | 1 | -0.37
101 | 0.5848172 | -1.14 | MPP |  | 1.023512 | 1.75014 | 101 | 0.003 | 0 | 2 | 365.54 | 2 | 625.05 | 2 | -1.87 | 2 | -0.73
151 | 0.5892914 | -2.23 | 431 | mV | 1.02928 | 1.74664 | 151 | 0.003 | 0 | 3 | 367.6 | 3 | 623.8 | 3 | -2.74 | 3 | -0.51
201 | 0.5892105 | -2.93 |  |  | 1.022952 | 1.73614 | 201 | 0.003 | 0 | 4 | 365.34 | 4 | 620.05 | 4 | -3.56 | 4 | -0.63
251 | 0.5894839 | -3.51 | Intensity |  | 1.023344 | 1.736 | 251 | 0.003 | 0 | 5 | 365.48 | 5 | 620 | 5 | -4.05 | 5 | -0.54
301 | 0.5881079 | -4.53 | 200 | W/m^2 | 1.019144 | 1.73292 | 301 | 0.003 | 0 | 6 | 363.98 | 6 | 618.9 | 6 | -4.82 | 6 | -0.29
351 | 0.5883574 | -5.54 |  |  | 1.015952 | 1.72676 | 351 | 0.003 | 0 | 7 | 362.84 | 7 | 616.7 | 7 | -5.38 | 7 | 0.16
401 | 0.5895869 | -6.33 |  |  | 1.01304 | 1.71822 | 401 | 0.003 | 0 | 8 | 361.8 | 8 | 613.65 | 8 | -5.61 | 8 | 0.72
451 | 0.5900016 | -7.02 |  |  | 1.014496 | 1.71948 | 451 | 0.003 | 0 | 9 | 362.32 | 9 | 614.1 | 9 | -6.36 | 9 | 0.66
501 | 0.5831739 | -7.97 |  |  | 1.007328 | 1.72732 | 501 | 0.003 | 0 | 10 | 359.76 | 10 | 616.9 | 10 | -7.21 | 10 | 0.76
551 | 0.5865324 | -8.67 |  |  | 1.010912 | 1.72354 | 551 | 0.003 | 0 | 11 | 361.04 | 11 | 615.55 | 11 | -7.54 | 11 | 1.13
601 | 0.5857955 | -9.74 |  |  | 1.009232 | 1.72284 | 601 | 0.003 | 0 | 12 | 360.44 | 12 | 615.3 | 12 | -8.34 | 12 | 1.4
651 | 0.5840507 | -10.25 |  |  | 1.00688 | 1.72396 | 651 | 0.003 | 0 | 13 | 359.6 | 13 | 615.7 | 13 | -8.58 | 13 | 1.67
701 | 0.5821019 | -11.15 |  |  | 1.002624 | 1.72242 | 701 | 0.003 | 0 | 14 | 358.08 | 14 | 615.15 | 14 | -9.07 | 14 | 2.08
751 | 0.5828748 | -11.85 |  |  | 1.002568 | 1.72004 | 751 | 0.003 | 0 | 15 | 358.06 | 15 | 614.3 | 15 | -9.77 | 15 | 2.08
801 | 0.5842054 | -12.37 |  |  | 1.00044 | 1.71248 | 801 | 0.003 | 0 | 16 | 357.3 | 16 | 611.6 | 16 | -10.34 | 16 | 2.03
851 | 0.5774577 | -13.42 |  |  | 0.999152 | 1.73026 | 851 | 0.003 | 0 | 17 | 356.84 | 17 | 617.95 | 17 | -10.91 | 17 | 2.51
901 | 0.5780624 | -14.23 |  |  | 0.998256 | 1.7269 | 901 | 0.003 | 0 | 18 | 356.52 | 18 | 616.75 | 18 | -11.43 | 18 | 2.8
951 | 0.5751195 | -14.86 |  |  | 0.993496 | 1.72746 | 951 | 0.003 | 0 | 19 | 354.82 | 19 | 616.95 | 19 | -11.82 | 19 | 3.04
1001 | 0.5720232 | -15.9 |  |  | 0.992712 | 1.73544 | 1001 | 0.003 | 0 | 20 | 354.54 | 20 | 619.8 | 20 | -12.55 | 20 | 3.35
1101 | 0.5653608 | -17.2 |  |  | 0.98392 | 1.74034 | 1101 | 0.003 | 0 | 21 | 351.4 | 21 | 621.55 | 21 | -13.38 | 21 | 3.82
1201 | 0.5619397 | -18.88 |  |  | 0.986384 | 1.75532 | 1201 | 0.003 | 0 | 22 | 352.28 | 22 | 626.9 | 22 | -14.52 | 22 | 4.36
1251 | 0.5584647 | -19.58 |  |  | 0.981848 | 1.75812 | 1251 | 0.003 | 0 | 23 | 350.66 | 23 | 627.9 | 23 | -15.21 | 23 | 4.37
1301 | 0.5558582 | -20.26 |  |  | 0.977032 | 1.7577 | 1301 | 0.003 | 0 | 24 | 348.94 | 24 | 627.75 | 24 | -15.85 | 24 | 4.41
1401 | 0.5497557 | -21.64 |  |  | 0.976696 | 1.7766 | 1401 | 0.003 | 0 | 25 | 348.82 | 25 | 634.5 | 25 | -16.67 | 25 | 4.97
1501 | 0.5418464 | -23.16 |  |  | 0.96712 | 1.78486 | 1501 | 0.003 | 0 | 26 | 345.4 | 26 | 637.45 | 26 | -17.77 | 26 | 5.39
1751 | 0.5239132 | -26.48 |  |  | 0.949928 | 1.81314 | 1751 | 0.003 | 0 | 27 | 339.26 | 27 | 647.55 | 27 | -20.43 | 27 | 6.05
2001 | 0.5069075 | -29.32 |  |  | 0.93492 | 1.84436 | 2001 | 0.003 | 0 | 28 | 333.9 | 28 | 658.7 | 28 | -22.75 | 28 | 6.57
2251 | 0.4901774 | -32.21 |  |  | 0.920808 | 1.87852 | 2251 | 0.003 | 0 | 29 | 328.86 | 29 | 670.9 | 29 | -25.25 | 29 | 6.96
2501 | 0.4707603 | -34.67 |  |  | 1.207472 | 2.56494 | 2501 | 0.004 | 0 | 30 | 431.24 | 30 | 916.05 | 30 | -27.47 | 30 | 7.2
2751 | 0.4533362 | -37.06 |  |  | 1.184232 | 2.61226 | 2751 | 0.004 | 0 | 31 | 422.94 | 31 | 932.95 | 31 | -29.73 | 31 | 7.33
3001 | 0.4372147 | -39.2 |  |  | 1.158584 | 2.64992 | 3001 | 0.004 | 0 | 32 | 413.78 | 32 | 946.4 | 32 | -31.88 | 32 | 7.32
3251 | 0.4204776 | -41.17 |  |  | 1.13148 | 2.69094 | 3251 | 0.004 | 0 | 33 | 404.1 | 33 | 961.05 | 33 | -33.84 | 33 | 7.33
3501 | 0.4034032 | -42.94 |  |  | 1.101912 | 2.73154 | 3501 | 0.004 | 0 | 34 | 393.54 | 34 | 975.55 | 34 | -35.9 | 34 | 7.04
3751 | 0.3874143 | -44.53 |  |  | 1.075648 | 2.77648 | 3751 | 0.004 | 0 | 35 | 384.16 | 35 | 991.6 | 35 | -37.74 | 35 | 6.79
4001 | 0.37368 | -46.06 |  |  | 1.05028 | 2.81064 | 4001 | 0.004 | 0 | 36 | 375.1 | 36 | 1003.8 | 36 | -39.56 | 36 | 6.5
4251 | 0.3595156 | -47.42 |  |  | 1.022448 | 2.84396 | 4251 | 0.004 | 0 | 37 | 365.16 | 37 | 1015.7 | 37 | -41.16 | 37 | 6.26
4501 | 0.3461711 | -48.14 |  |  | 0.996128 | 2.87756 | 4501 | 0.004 | 0 | 38 | 355.76 | 38 | 1027.7 | 38 | -42.34 | 38 | 5.8
4751 | 0.3338735 | -49.7 |  |  | 0.969248 | 2.90304 | 4751 | 0.004 | 0 | 39 | 346.16 | 39 | 1036.8 | 39 | -44.43 | 39 | 5.27
5001 | 0.3221015 | -50.65 |  |  | 0.942424 | 2.92586 | 5001 | 0.004 | 0 | 40 | 336.58 | 40 | 1044.95 | 40 | -45.85 | 40 | 4.8
5501 | 0.2991159 | -52.29 |  |  | 0.890456 | 2.97696 | 5501 | 0.004 | 0 | 41 | 318.02 | 41 | 1063.2 | 41 | -48.44 | 41 | 3.85
6001 | 0.2796261 | -53.77 | Temp center (deg) |  | 0.841792 | 3.01042 | 6001 | 0.004 | 0 | 42 | 300.64 | 42 | 1075.15 | 42 | -50.65 | 42 | 3.12
6501 | 0.2632526 | -54.95 | 60.1 |  | 0.803152 | 3.05088 | 6501 | 0.004 | 0 | 43 | 286.84 | 43 | 1089.6 | 43 | -52.56 | 43 | 2.39
7001 | 0.2465571 | -55.75 |  |  | 0.758464 | 3.07622 | 7001 | 0.004 | 0 | 44 | 270.88 | 44 | 1098.65 | 44 | -54.59 | 44 | 1.16
7501 | 0.2330202 | -56.5 |  |  | 0.7224 | 3.10016 | 7501 | 0.004 | 0 | 45 | 258 | 45 | 1107.2 | 45 | -55.82 | 45 | 0.68
8001 | 0.2203794 | -57.05 |  |  | 0.691264 | 3.1367 | 8001 | 0.004 | 0 | 46 | 246.88 | 46 | 1120.25 | 46 | -57.37 | 46 | -0.32
8501 | 0.2091385 | -58.03 |  |  | 0.660016 | 3.15588 | 8501 | 0.004 | 0 | 47 | 235.72 | 47 | 1127.1 | 47 | -58.58 | 47 | -0.55
9001 | 0.1981815 | -57.86 |  |  | 0.6286 | 3.17184 | 9001 | 0.004 | 0 | 48 | 224.5 | 48 | 1132.8 | 48 | -59.98 | 48 | -2.12
9501 | 0.1889928 | -58.1 |  |  | 0.602392 | 3.18738 | 9501 | 0.004 | 0 | 49 | 215.14 | 49 | 1138.35 | 49 | -61.02 | 49 | -2.92
10001 | 0.1791503 | -57.95 |  |  | 0.575008 | 3.20964 | 10001 | 0.004 | 0 | 50 | 205.36 | 50 | 1146.3 | 50 | -61.85 | 50 | -3.9
12501 | 0.1462562 | -57.48 |  |  | 0.353864 | 2.41948 | 12501 | 0.003 | 0 | 51 | 126.38 | 51 | 864.1 | 51 | -64.96 | 51 | -7.48
15001 | 0.1232553 | -55.53 |  |  | 0.296212 | 2.40324 | 15001 | 0.003 | 0 | 52 | 105.79 | 52 | 858.3 | 52 | -66.52 | 52 | -10.99
17501 | 0.1072564 | -53.11 |  |  | 0.257012 | 2.39624 | 17501 | 0.003 | 0 | 53 | 91.79 | 53 | 855.8 | 53 | -67.83 | 53 | -14.72
20001 | 0.0947891 | -50 |  |  | 0.22589 | 2.38308 | 20001 | 0.003 | 0 | 54 | 80.675 | 54 | 851.1 | 54 | -68.09 | 54 | -18.09
25001 | 0.07823498 | -43.58 |  |  | 0.18207 | 2.32722 | 25001 | 0.003 | 0 | 55 | 65.025 | 55 | 831.15 | 55 | -66.82 | 55 | -23.24
25501 | 0.077475 | -42.94 |  |  | 0.181104 | 2.33758 | 25501 | 0.003 | 0 | 56 | 64.68 | 56 | 834.85 | 56 | -67.47 | 56 | -24.53
30001 | 0.06847886 | -36.46 |  |  | 0.157122 | 2.29446 | 30001 | 0.003 | 0 | 57 | 56.115 | 57 | 819.45 | 57 | -64.67 | 57 | -28.21
32501 | 0.06496518 | -33.05 |  |  | 0.146286 | 2.25176 | 32501 | 0.003 | 0 | 58 | 52.245 | 58 | 804.2 | 58 | -63.95 | 58 | -30.9
35001 | 0.06188865 | -29.6 |  |  | 0.1372616 | 2.21788 | 35001 | 0.003 | 0 | 59 | 49.022 | 59 | 792.1 | 59 | -62.95 | 59 | -33.35
37501 | 0.05960428 | -26.37 |  |  | 0.1303176 | 2.18638 | 37501 | 0.003 | 0 | 60 | 46.542 | 60 | 780.85 | 60 | -62.23 | 60 | -35.86
40001 | 0.05781117 | -23.42 |  |  | 0.123872 | 2.1427 | 40001 | 0.003 | 0 | 61 | 44.24 | 61 | 765.25 | 61 | -61.38 | 61 | -37.96
45001 | 0.05473242 | -17.42 |  |  | 0.1131144 | 2.06668 | 45001 | 0.003 | 0 | 62 | 40.398 | 62 | 738.1 | 62 | -59.75 | 62 | -42.33
50001 | 0.05276833 | -16.51 |  |  | 0.1059968 | 2.00872 | 50001 | 0.003 | 0 | 63 | 37.856 | 63 | 717.4 | 63 | -58.18 | 63 | -41.67
60001 | 0.05057808 | -1.16 |  |  | 0.0927248 | 1.8333 | 60001 | 0.003 | 0 | 64 | 33.116 | 64 | 654.75 | 64 | -54.87 | 64 | -53.71
70001 | 0.04797195 | 8.7 |  |  | 0.0804384 | 1.67678 | 70001 | 0.003 | 0 | 65 | 28.728 | 65 | 598.85 | 65 | -51.08 | 65 | -59.78
80001 | 0.04819012 | 18.73 |  |  | 0.0723912 | 1.5022 | 80001 | 0.003 | 0 | 66 | 25.854 | 66 | 536.5 | 66 | -44.91 | 66 | -63.64
90001 | 0.05009546 | 29.87 |  |  | 0.0661248 | 1.319976 | 90001 | 0.003 | 0 | 67 | 23.616 | 67 | 471.42 | 67 | -33.06 | 67 | -62.93
100001 | 0.05646276 | 37.35 |  |  | 0.0807632 | 1.43038 | 100001 | 0.003 | 0 | 68 | 28.844 | 68 | 510.85 | 68 | -19.76 | 68 | -57.11
110001 | 0.06076216 | 40.64 |  |  | 0.1017912 | 1.67524 | 110001 | 0.003 | 0 | 69 | 36.354 | 69 | 598.3 | 69 | -23.21 | 69 | -63.85
120001 | 0.0625 | 44.23 |  |  | 0.10696 | 1.71136 | 120001 | 0.003 | 0 | 70 | 38.2 | 70 | 611.2 | 70 | -31.52 | 70 | -75.75