## Figure.8
First Measurement |  |  | New measurement |  |  | Repeat
KSL / Eskal150_1 | Increasing velocity |  | Eskal / Eskal150 | Increasing velocity |  | Eskal_2 / Eskal150_1 | Increasing velocity |  | Eskal_2 / Eskal150_2 | Increasing velocity |  |  | Eskal_2 / Eskal150_3 | Increasing velocity |  |  | Angle av | Angle std | Fit
Speed [rpm] | Angle [°] | Cohesion | Speed [rpm] | Angle [°] | Cohesion | Speed [rpm] | Angle [°] | Cohesion | Speed [rpm] | Angle [°] | Cohesion |  | Speed [rpm] | Angle [°] | Cohesion | 0 |  |  | 31.88
2 | 32.4 | 4.4 | 1 | 32.1 | 4.9 | 1 | 33.6 | 4.8 | 1 | 32.6 | 4.7 |  | 1 | 32.4 | 3.9 | 1 | 32.86667 | 0.6429101 | 32.24848
4 | 33.9 | 5.1 | 2 | 33.6 | 4.1 | 2 | 33.4 | 4 | 2 | 33.6 | 3.5 |  | 2 | 31.8 | 3.5 | 2 | 32.93333 | 0.9865766 | 32.61697
6 | 33.6 | 4.5 | 3 | 34.1 | 4.1 | 3 | 33.6 | 3.7 | 3 | 32.1 | 3.3 |  | 3 | 33.1 | 3.4 | 3 | 32.93333 | 0.7637626 | 32.98545
8 | 35.5 | 6.4 | 4 | 32.4 | 5.2 | 4 | 33.4 | 5.7 | 4 | 33.1 | 5.4 |  | 4 | 33.4 | 5.4 | 4 | 33.3 | 0.1732051 | 33.35394
10 | 37.4 | 7 | 6 | 33.1 | 5.2 | 5 | 33.9 | 5.1 | 5 | 33.1 | 5.2 |  | 5 | 32.6 | 5 | 5 | 33.2 | 0.6557439 | 33.72242
12 | 40.4 | 6.9 | 8 | 34.1 | 6.3 | 6 | 34.3 | 5 | 6 | 32.6 | 4.6 |  | 6 | 33.4 | 4.9 | 6 | 33.43333 | 0.8504901 | 34.09091
14 | 41.6 | 8.4 | 10 | 37.4 | 7.7 | 7 | 34.3 | 5.5 | 7 | 33.1 | 5.5 |  | 7 | 32.6 | 5.4 | 7 | 33.33333 | 0.8736895 | 34.45939
16 | 43.4 | 9.1 | Parameters: | Volume [mL]: | 50 | 8 | 35.8 | 6.9 | 8 | 35.3 | 6.6 |  | 8 | 34.1 | 6.8 | 8 | 35.06667 | 0.8736895 | 34.82788
18 | 45.7 | 11.5 |  | Weight [g]: | 79.58 | 9 | 35.8 | 7.3 | 9 | 36 | 7.4 |  | 9 | 36 | 7.6 | 9 | 35.93333 | 0.1154701 | 35.19636
20 | 46.7 | 10 |  | Temperature [°C]: | 21.7 | 10 | 35.3 | 7.9 | 10 | 36.2 | 8.2 |  | 10 | 36.7 | 8 | 10 | 36.06667 | 0.7094599 | 35.56485
[16 empty] | Fit | 31.88 | 0.3684848
KSL / Eskal300_1 | Increasing velocity |  | Eskal / Eskal300 | Increasing velocity |  | Eskal_2 / Eskal300_1 | Increasing velocity |  | Eskal_2 / Eskal300_2 | Increasing velocity |  |  | Eskal_2 / Eskal300_3 | Increasing velocity |  |  | Angle av | Angle std | Fit
Speed [rpm] | Angle [°] | Cohesion | Speed [rpm] | Angle [°] | Cohesion | Speed [rpm] | Angle [°] | Cohesion | Speed [rpm] | Angle [°] | Cohesion |  | Speed [rpm] | Angle [°] | Cohesion | 0 |  |  | 62
2 | 58.7 | 64.2 | 1 | 62.2 | 54.8 | 1 | 62.6 | 47 | 1 | 62 | 55.9 |  | 1 | 57.8 | 55.7 | 1 | 60.8 | 2.615339 | 61.79758
4 | 63.7 | 61.7 | 2 | 63.4 | 51.9 | 2 | 62.6 | 57.1 | 2 | 61.2 | 53.9 |  | 2 | 62.1 | 57.1 | 2 | 61.96667 | 0.7094599 | 61.59515
6 | 58.2 | 72.7 | 3 | 61.8 | 55.1 | 3 | 62.5 | 56.1 | 3 | 63 | 54.1 |  | 3 | 61.5 | 51 | 3 | 62.33333 | 0.7637626 | 61.39273
8 | 60.8 | 83.7 | 4 | 63.8 | 57 | 4 | 61 | 49.6 | 4 | 61.6 | 57.9 |  | 4 | 60.8 | 59.5 | 4 | 61.13333 | 0.4163332 | 61.1903
10 | 57 | 71.3 | 6 | 64.3 | 53.1 | 5 | 61.2 | 61.5 | 5 | 61 | 63.5 |  | 5 | 60.6 | 65.6 | 5 | 60.93333 | 0.305505 | 60.98788
12 | 59.1 | 52.6 | 8 | 64.1 | 63.4 | 6 | 61 | 71 | 6 | 59.4 | 70 |  | 6 | 60.5 | 63.7 | 6 | 60.3 | 0.8185353 | 60.78545
14 | 57.2 | 88.1 | 10 | 62.9 | 65.3 | 7 | 61.5 | 67.7 | 7 | 60.3 | 65.8 |  | 7 | 62.7 | 62.1 | 7 | 61.5 | 1.2 | 60.58303
16 | 59.6 | 73 |  |  |  | 8 | 60.6 | 66.3 | 8 | 59.9 | 66.5 |  | 8 | 59.2 | 73.6 | 8 | 59.9 | 0.7 | 60.38061
18 | 59.2 | 88 |  |  |  | 9 | 60.3 | 78.2 | 9 | 61.5 | 75.1 |  | 9 | 59.3 | 75.4 | 9 | 60.36667 | 1.101514 | 60.17818
20 | 61.8 | 80.6 |  |  |  | 10 | 59.8 | 74.3 | 10 | 61.3 | 72.5 |  | 10 | 57.8 | 73.2 | 10 | 59.63333 | 1.755942 | 59.97576
[16 empty] | Fit | 62 | -0.2024242
[16 empty] | Eskal15 | Increasing velocity
[12 empty] | Heap | angle (av) | std |  | Speed [rpm] | Angle [°] | Angle STD
[12 empty] | Eskal150 | 32.955 | 0.1289703 |  | 0 |  |  | 39.86222
[12 empty] | Eska300 | 69.11 | 1.871096 |  | 1 | 41.76667 | 1.096966 | 39.72788
[12 empty] | Eskal15 | 52.645 | 0.82 |  | 2 | 38.23333 | 1.209683 | 39.59354
[16 empty] | 3 | 38.83333 | 0.8504901 | 39.45919
[16 empty] | 4 | 38.53333 | 1.096966 | 39.32485
[16 empty] | 5 | 39 | 0.5567764 | 39.19051
[16 empty] | 6 | 39.23333 | 0.7571878 | 39.05616
[16 empty] | 7 | 39.6 | 0.3464102 | 38.92182
[16 empty] | 8 | 38.66667 | 1.650253 | 38.78747
[16 empty] | 9 | 38.76667 | 1.501111 | 38.65313
[16 empty] | 10 | 38.6 | 0.3605551 | 38.51879
Eskal_2 / Eskal15_1 | Increasing velocity |  | Eskal_2 / Eskal15_2 | Increasing velocity |  | Eskal_2 / Eskal15_3 | Increasing velocity |  | average | std | [5 empty] | Fit | 39.86222 | -0.1343434
Speed [rpm] | Angle [°] | Cohesion | Speed [rpm] | Angle [°] | Cohesion | Speed [rpm] | Angle [°] | Cohesion | angle | angle
1 | 41.4 | 19.2 | 1 | 40.9 | 17.6 | 1 | 43 | 20.9 | 41.76667 | 1.096966
2 | 37.3 | 21 | 2 | 37.8 | 20.1 | 2 | 39.6 | 20 | 38.23333 | 1.209683
3 | 38.2 | 21.3 | 3 | 38.5 | 21.7 | 3 | 39.8 | 20.7 | 38.83333 | 0.8504901
4 | 37.3 | 20.1 | 4 | 39.4 | 20.2 | 4 | 38.9 | 20.4 | 38.53333 | 1.096966
5 | 39.6 | 20 | 5 | 38.5 | 20 | 5 | 38.9 | 20.9 | 39 | 0.5567764
6 | 40.1 | 21.4 | 6 | 38.7 | 20.6 | 6 | 38.9 | 20.6 | 39.23333 | 0.7571878
7 | 39.8 | 21.2 | 7 | 39.2 | 19.8 | 7 | 39.8 | 19.8 | 39.6 | 0.3464102
8 | 40.5 | 20.7 | 8 | 37.3 | 19.7 | 8 | 38.2 | 19.7 | 38.66667 | 1.650253
9 | 38.7 | 19.9 | 9 | 37.3 | 19.2 | 9 | 40.3 | 19.9 | 38.76667 | 1.501111
10 | 38.9 | 19.9 | 10 | 38.7 | 18 | 10 | 38.2 | 18.6 | 38.6 | 0.3605551
Parameters: | Volume [mL]: | N/A | Parameters: | Volume [mL]: | N/A | Parameters: | Volume [mL]: | N/A
| Weight [g]: | N/A |  | Weight [g]: | N/A |  | Weight [g]: | N/A
| Temperature [°C]: | N/A |  | Temperature [°C]: | N/A |  | Temperature [°C]: | N/A
| Hygrometry [%]: | N/A |  | Hygrometry [%]: | N/A |  | Hygrometry [%]: | N/A
Comment: | N/A |  | Comment: | N/A |  | Comment: | N/A

## GranuHeap
Eskal150_1 |  |  |  | Eskal150_2 |  |  |  | Eskal150_3 |  |  |  | Eskal150_4
Number | Angle [°] | Cohesion | Height [mm] | Number | Angle [°] | Cohesion | Height [mm] | Number | Angle [°] | Cohesion | Height [mm] | Number | Angle [°] | Cohesion | Height [mm]
1 | 32.77 | 0.34 | 10.95 | 1 | 33 | 0.29 | 11.18 | 1 | 33 | 0.21 | 11.41 | 1 | 33 | 0.29 | 11.18
2 | 32.77 | 0.34 | 10.95 | 2 | 33 | 0.29 | 11.18 | 2 | 33 | 0.21 | 11.41 | 2 | 32.77 | 0.27 | 11.18
3 | 32.77 | 0.34 | 10.95 | 3 | 32.77 | 0.27 | 11.18 | 3 | 33.23 | 0.25 | 11.41 | 3 | 33 | 0.3 | 11.18
4 | 32.77 | 0.35 | 10.95 | 4 | 33 | 0.31 | 11.18 | 4 | 33 | 0.23 | 11.41 | 4 | 33 | 0.31 | 11.18
5 | 32.77 | 0.36 | 10.95 | 5 | 33 | 0.31 | 11.18 | 5 | 33 | 0.25 | 11.41 | 5 | 33 | 0.32 | 11.3
6 | 32.77 | 0.36 | 10.95 | 6 | 33 | 0.31 | 11.18 | 6 | 33 | 0.24 | 11.41 | 6 | 33 | 0.32 | 11.18
7 | 32.77 | 0.37 | 10.95 | 7 | 33 | 0.31 | 11.18 | 7 | 33 | 0.25 | 11.41 | 7 | 33 | 0.32 | 11.18
8 | 32.77 | 0.36 | 10.95 | 8 | 33 | 0.3 | 11.18 | 8 | 33 | 0.25 | 11.41 | 8 | 33 | 0.31 | 11.18
9 | 32.77 | 0.37 | 10.95 | 9 | 33 | 0.3 | 11.18 | 9 | 33 | 0.26 | 11.41 | 9 | 33 | 0.3 | 11.18
10 | 32.77 | 0.37 | 10.95 | 10 | 33 | 0.3 | 11.18 | 10 | 33 | 0.27 | 11.41 | 10 | 33 | 0.29 | 11.3
11 | 32.77 | 0.37 | 10.95 | 11 | 33 | 0.3 | 11.18 | 11 | 33.23 | 0.29 | 11.41 | 11 | 33 | 0.29 | 11.3
12 | 32.77 | 0.37 | 10.95 | 12 | 33 | 0.3 | 11.18 | 12 | 33 | 0.26 | 11.41 | 12 | 33 | 0.29 | 11.3
13 | 32.77 | 0.38 | 10.95 | 13 | 33 | 0.29 | 11.18 | 13 | 33.23 | 0.28 | 11.41 | 13 | 33 | 0.29 | 11.3
14 | 32.77 | 0.37 | 10.95 | 14 | 33 | 0.29 | 11.18 | 14 | 33.23 | 0.27 | 11.41 | 14 | 33 | 0.28 | 11.3
15 | 32.77 | 0.36 | 10.95 | 15 | 33 | 0.29 | 11.18 | 15 | 33.23 | 0.27 | 11.41 | 15 | 33 | 0.28 | 11.3
16 | 32.77 | 0.35 | 10.95 | 16 | 33 | 0.29 | 11.18 | 16 | 33 | 0.22 | 11.41 | 16 | 33 | 0.27 | 11.3 |  |  | stdev
Average | 32.77 | 0.36 | 10.95 | Average | 32.99 | 0.3 | 11.18 | Average | 33.07 | 0.25 | 11.41 | Average | 32.99 | 0.3 | 11.24 | Average global | 32.955 | 0.1289703
Deviation | 0 | 0.01 | 0 | Deviation | 0.06 | 0.01 | 0 | Deviation | 0.11 | 0.02 | 0 | Deviation | 0.06 | 0.02 | 0.06
|  |  | 28.7007 |  |  |  | 29.20519 |  |  |  | 29.70476 |  |  |  | 29.46645 | Average global | 29.26928 | 0.4304655
Eskal300_1 |  |  |  | Eskal300_2 |  |  |  | Eskal300_3 |  |  |  | Eskal300_4
Number | Angle [°] | Cohesion | Height [mm] | Number | Angle [°] | Cohesion | Height [mm] | Number | Angle [°] | Cohesion | Height [mm] | Number | Angle [°] | Cohesion | Height [mm]
1 | 67.92 | 1.37 | 40.46 | 1 | 67.78 | 7.16 | 38.27 | 1 | 71.06 | 5.72 | 43 | 1 | 69.48 | 2.57 | 42.19
2 | 68.2 | 1 | 40.46 | 2 | 67.88 | 7.52 | 38.16 | 2 | 71.2 | 6.03 | 42.88 | 2 | 70.3 | 3.65 | 42.19
3 | 68.38 | 1.2 | 40.46 | 3 | 68.06 | 8.26 | 38.16 | 3 | 71.16 | 6.03 | 42.77 | 3 | 71.02 | 5 | 42.07
4 | 68.42 | 1.7 | 40.46 | 4 | 68.2 | 8.89 | 38.16 | 4 | 71.02 | 5.4 | 42.77 | 4 | 71.43 | 5.56 | 42.07
5 | 68.47 | 2.05 | 40.46 | 5 | 68.06 | 9.18 | 38.16 | 5 | 70.7 | 5.12 | 42.77 | 5 | 71.63 | 5.97 | 42.07
6 | 68.51 | 2.66 | 40.35 | 6 | 67.69 | 9.03 | 38.16 | 6 | 70.49 | 4.68 | 42.77 | 6 | 71.47 | 5.82 | 42.07
7 | 68.29 | 3.06 | 40.23 | 7 | 67.1 | 7.98 | 38.16 | 7 | 70.45 | 3.49 | 42.77 | 7 | 70.95 | 4.92 | 42.07
8 | 67.83 | 2.91 | 40.35 | 8 | 66.6 | 5.4 | 38.16 | 8 | 70.49 | 2.88 | 42.77 | 8 | 71.13 | 5.28 | 42.07
9 | 67.25 | 2.1 | 40.35 | 9 | 66.33 | 2.84 | 38.16 | 9 | 70.45 | 3.83 | 42.77 | 9 | 71.26 | 5.35 | 42.07
10 | 66.65 | 1.32 | 40.35 | 10 | 66.39 | 1.44 | 38.04 | 10 | 70.41 | 5.27 | 42.77 | 10 | 71.09 | 4.81 | 42.07
11 | 66.33 | 0.82 | 40.35 | 11 | 66.65 | 1.26 | 38.04 | 11 | 70.95 | 5.92 | 42.88 | 11 | 70.78 | 3.78 | 42.07
12 | 66.8 | 0.78 | 40.35 | 12 | 66.7 | 2.09 | 38.04 | 12 | 71.16 | 6.1 | 42.88 | 12 | 70.34 | 2.96 | 42.07
13 | 67.5 | 1.2 | 40.35 | 13 | 66.75 | 3.3 | 38.04 | 13 | 71.02 | 5.68 | 42.88 | 13 | 69.88 | 3.21 | 42.07
14 | 67.92 | 1.44 | 40.23 | 14 | 67 | 4.6 | 38.04 | 14 | 71.02 | 5.84 | 43 | 14 | 69.65 | 3.69 | 42.19
15 | 68.06 | 1.52 | 40.23 | 15 | 67.1 | 5.41 | 38.04 | 15 | 71.02 | 5.82 | 43 | 15 | 69.4 | 3.52 | 42.19
16 | 68.11 | 1.41 | 40.23 | 16 | 67.3 | 5.82 | 38.04 | 16 | 70.99 | 5.28 | 43 | 16 | 69.48 | 2.99 | 42.19 |  |  | std
Average | 67.79 | 1.66 | 40.35 | Average | 67.22 | 5.64 | 38.11 | Average | 70.85 | 5.19 | 42.85 | Average | 70.58 | 4.32 | 42.11 | Average global | 69.11 | 1.871096
Deviation | 0.67 | 0.69 | 0.09 | Deviation | 0.62 | 2.7 | 0.07 | Deviation | 0.28 | 0.95 | 0.09 | Deviation | 0.76 | 1.1 | 0.06
|  |  | 63.63409 |  |  |  | 62.30966 |  |  |  | 64.97945 |  |  |  | 64.59478 | Average global | 63.87949 | 1.189695
Eskal15_1 |  |  |  | Eskal15_2 |  |  |  | Eskal15_3 |  |  |  | Eskal15_4
Number | Angle [°] | Cohesion | Height [mm] | Number | Angle [°] | Cohesion | Height [mm] | Number | Angle [°] | Cohesion | Height [mm] | Number | Angle [°] | Cohesion | Height [mm]
1 | 54.28 | 0.77 | 22.25 | 1 | 54.4 | 1.6 | 22.25 | 1 | 55.05 | 1.28 | 22.71 | 1 | 53.25 | 0.92 | 21.56
2 | 54.4 | 1.02 | 22.25 | 2 | 53.48 | 1.11 | 22.25 | 2 | 54.17 | 0.86 | 22.71 | 2 | 52.89 | 0.83 | 21.56
3 | 54.73 | 1.21 | 22.25 | 3 | 52.04 | 0.56 | 22.13 | 3 | 52.65 | 0.57 | 22.71 | 3 | 52.41 | 0.69 | 21.56
4 | 54.84 | 1.19 | 22.25 | 4 | 51.28 | 0.52 | 22.13 | 4 | 51.79 | 0.3 | 22.71 | 4 | 52.04 | 0.54 | 21.56
5 | 54.84 | 1.16 | 22.25 | 5 | 50.75 | 0.86 | 22.13 | 5 | 51.53 | 0.43 | 22.71 | 5 | 51.79 | 0.46 | 21.56
6 | 54.51 | 1 | 22.25 | 6 | 50.62 | 0.89 | 22.13 | 6 | 52.04 | 0.67 | 22.71 | 6 | 51.4 | 0.42 | 21.56
7 | 53.48 | 0.66 | 22.25 | 7 | 50.49 | 0.65 | 22.13 | 7 | 52.41 | 0.79 | 22.71 | 7 | 51.02 | 0.65 | 21.56
8 | 52.04 | 0.38 | 22.25 | 8 | 50.36 | 0.59 | 22.13 | 8 | 52.16 | 0.78 | 22.71 | 8 | 50.62 | 1.05 | 21.56
9 | 50.89 | 0.24 | 22.25 | 9 | 50.09 | 0.69 | 22.13 | 9 | 51.91 | 0.61 | 22.71 | 9 | 50.22 | 1.41 | 21.56
10 | 51.02 | 1.07 | 22.25 | 10 | 50.09 | 0.9 | 22.13 | 10 | 52.41 | 0.56 | 22.71 | 10 | 50.36 | 0.89 | 21.56
11 | 51.66 | 2.44 | 22.25 | 11 | 50.62 | 0.87 | 22.13 | 11 | 53.25 | 0.73 | 22.71 | 11 | 51.28 | 0.76 | 21.56
12 | 52.41 | 2.51 | 22.25 | 12 | 51.66 | 0.58 | 22.13 | 12 | 54.17 | 0.99 | 22.71 | 12 | 52.04 | 0.99 | 21.56
13 | 53.01 | 2.25 | 22.25 | 13 | 52.53 | 0.66 | 22.13 | 13 | 55.05 | 1.5 | 22.71 | 13 | 52.41 | 1.12 | 21.56
14 | 53.25 | 1.96 | 22.25 | 14 | 53.37 | 0.94 | 22.13 | 14 | 55.69 | 1.87 | 22.71 | 14 | 52.01 | 1.03 | 21.56
15 | 53.48 | 1.57 | 22.25 | 15 | 53.94 | 1.34 | 22.13 | 15 | 55.48 | 1.96 | 22.71 | 15 | 53.48 | 1.08 | 21.56
16 | 53.71 | 1.01 | 22.25 | 16 | 54.28 | 1.69 | 22.02 | 16 | 55.05 | 1.68 | 22.71 | 16 | 53.6 | 1.04 | 21.56
Average | 53.28 | 1.28 | 22.25 | Average | 51.88 | 0.9 | 22.02 | Average | 53.43 | 0.97 | 22.71 | Average | 51.99 | 0.87 | 21.56 | Average global | 52.645 | 0.8233468
Deviation | 1.29 | 0.67 | 0 | Deviation | 1.52 | 0.35 | 0 | Deviation | 1.44 | 0.51 | 0 | Deviation | 1.06 | 0.26 | 0.06
|  |  | 48.04837 |  |  |  | 47.75222 |  |  |  | 48.63062 |  |  |  | 47.14965 | Average global | 47.89522 | 0.6166004