## Figure.5_Eskal150-RST01
Sample | Applied Normal Stress (Incipient), kPa | Shear Stress (Incipient), kPa |  |  | Mean | Std Dev | Std Err
Eskal 150-0.2kpa | 0.093 | 0.07 | 0.062 | 0.064 | 0.06533333 | 0.004163332 | 0.002403701
| 0.134 | 0.1 | 0.095 | 0.094 | 0.09633333 | 0.00321455 | 0.001855921
| 0.174 | 0.126 | 0.129 | 0.122 | 0.1256667 | 0.003511885 | 0.002027588
| 0.213 | 0.154 | 0.157 | 0.15 | 0.1536667 | 0.003511885 | 0.002027588
[5 empty] | #DIV/0! | #DIV/0! | #DIV/0!
| 0.253 | 0.162 | 0.168 | 0.161 | 0.1636667 | 0.003785939 | 0.002185813
Eskal 150-0.4kpa | 0.134 | 0.098 | 0.094 | 0.096 | 0.096 | 0.002 | 0.001154701
| 0.213 | 0.158 | 0.156 | 0.159 | 0.1576667 | 0.001527525 | 0.0008819171
| 0.295 | 0.218 | 0.215 | 0.214 | 0.2156667 | 0.002081666 | 0.00120185
| 0.373 | 0.269 | 0.261 | 0.267 | 0.2656667 | 0.004163332 | 0.002403701
[5 empty] | #DIV/0! | #DIV/0! | #DIV/0!
| 0.454 | 0.294 | 0.292 | 0.295 | 0.2936667 | 0.001527525 | 0.0008819171
Eskal 150-0.6kpa | 0.174 | 0.122 | 0.131 | 0.133 | 0.1286667 | 0.005859465 | 0.003382964
| 0.295 | 0.217 | 0.226 | 0.229 | 0.224 | 0.006244998 | 0.003605551
| 0.413 | 0.307 | 0.314 | 0.319 | 0.3133333 | 0.006027714 | 0.003480102
| 0.534 | 0.384 | 0.396 | 0.399 | 0.393 | 0.007937254 | 0.004582576
[5 empty] | #DIV/0! | #DIV/0! | #DIV/0!
| 0.654 | 0.426 | 0.443 | 0.446 | 0.4383333 | 0.01078579 | 0.006227181
Eskal 150-0.8kpa | 0.214 | 0.169 | 0.167 | 0.159 | 0.165 | 0.005291503 | 0.00305505
| 0.374 | 0.291 | 0.283 | 0.287 | 0.287 | 0.004 | 0.002309401
| 0.534 | 0.405 | 0.392 | 0.403 | 0.4 | 0.007 | 0.004041452
| 0.694 | 0.504 | 0.502 | 0.513 | 0.5063333 | 0.005859465 | 0.003382964
| 0.854 | 0.572 | 0.558 | 0.583 | 0.571 | 0.01252996 | 0.007234178
Eskal 150-1kpa | 0.254 | 0.194 | 0.19 | 0.187 | 0.1903333 | 0.003511885 | 0.002027588
| 0.456 | 0.353 | 0.355 | 0.354 | 0.354 | 0.001 | 0.0005773503
| 0.655 | 0.495 | 0.498 | 0.495 | 0.496 | 0.001732051 | 0.001
| 0.854 | 0.632 | 0.634 | 0.632 | 0.6326667 | 0.001154701 | 0.0006666667
| 1.056 | 0.714 | 0.718 | 0.719 | 0.717 | 0.002645751 | 0.001527525
Eskal 150-1.5kpa | 0.355 | 0.268 | 0.264 | 0.269 | 0.267 | 0.002645751 | 0.001527525
| 0.655 | 0.484 | 0.491 | 0.503 | 0.4926667 | 0.009609024 | 0.005547772
| 0.955 | 0.689 | 0.705 | 0.712 | 0.702 | 0.01178983 | 0.006806859
| 1.255 | 0.901 | 0.913 | 0.915 | 0.9096667 | 0.007571878 | 0.004371626
| 1.555 | 1.012 | 1.049 | 1.044 | 1.035 | 0.02007486 | 0.01159023
Eskal 150-2kpa | 0.456 | 0.352 | 0.346 | 0.347 | 0.3483333 | 0.00321455 | 0.001855921
| 0.855 | 0.629 | 0.642 | 0.618 | 0.6296667 | 0.01201388 | 0.006936217
| 1.256 | 0.913 | 0.906 | 0.899 | 0.906 | 0.007 | 0.004041452
| 1.656 | 1.176 | 1.182 | 1.161 | 1.173 | 0.01081665 | 0.006244998
| 2.055 | 1.335 | 1.35 | 1.329 | 1.338 | 0.01081665 | 0.006244998
Eskal 150-0.2kpa-Schulze | 0.08 | 0.07 | 0.07 | 0.075 | 0.07166667 | 0.002886751 | 0.001666667
| 0.141 | 0.12 | 0.122 | 0.122 | 0.1213333 | 0.001154701 | 0.0006666667
| 0.201 | 0.168 | 0.17 | 0.17 | 0.1693333 | 0.001154701 | 0.0006666667
[5 empty] | #DIV/0! | #DIV/0! | #DIV/0!
[5 empty] | #DIV/0! | #DIV/0! | #DIV/0!
| 0.24 | 0.18 | 0.183 | 0.183 | 0.182 | 0.001732051 | 0.001
More Pre-shear Stresses
Sample | Pre-shear at | Test Nr. | Cohesion, kPa | MPS, kPa | UYS, kPa | BD, kg/m3 | AIF (E), º | AIF, º | AIF (SS), º | FF | FF_rho
Eskal150 | 0.2kPa | 1 | 0 | 0.445 |  | 1357 | 35.9 | 35.9 | 32.7
|  | 2 | 0 | 0.461 |  | 1366 | 36.4 | 36.4 | 33.6
|  | 3 | 0 | 0.451 |  | 1363 | 35.1 | 35.1 | 32.5
|  | Mean | 0 | 0.4523333 | #DIV/0! | 1362 | 35.8 | 35.8 | 32.93333 | #DIV/0! | #DIV/0!
|  | STD | 0 | 0.008082904 | #DIV/0! | 4.582576 | 0.6557439 | 0.6557439 | 0.5859465 | #DIV/0! | #DIV/0!
Eskal150 | 0.4Pa | 1 | 0 | 0.807 |  | 1366 | 36 | 36 | 32.9
|  | 2 | 0 | 0.817 |  | 1371 | 35.1 | 35.1 | 32.7
|  | 3 | 0 | 0.818 |  | 1369 | 35.7 | 35.7 | 33
|  | Mean | 0 | 0.814 | #DIV/0! | 1368.667 | 35.6 | 35.6 | 32.86667 | #DIV/0! | #DIV/0!
|  | STD | 0 | 0.006082763 | #DIV/0! | 2.516611 | 0.4582576 | 0.4582576 | 0.1527525 | #DIV/0! | #DIV/0!
Eskal150 | 0.6kPa | 1 | 0 | 1.174 |  | 1376 | 36 | 36 | 33.1
|  | 2 | 0 | 1.22 |  | 1383 | 36.7 | 36.7 | 34.1
|  | 3 | 0 | 1.223 |  | 1380 | 37 | 37 | 34.3
|  | Mean | 0 | 1.205667 | #DIV/0! | 1379.667 | 36.56667 | 36.56667 | 33.83333 | #DIV/0! | #DIV/0!
|  | STD | 0 | 0.02746513 | #DIV/0! | 3.511885 | 0.5131601 | 0.5131601 | 0.6429101 | #DIV/0! | #DIV/0!
Eskal150 | 0.8kPa | 1 | 0 | 1.592 |  | 1394 | 36.1 | 36.1 | 33.8
|  | 2 | 0.003 | 1.538 | 0.014 | 1392 | 36 | 35.8 | 33.1 | 112 | 156
|  | 3 | 0 | 1.62 |  | 1388 | 36.5 | 36.5 | 34.3
|  | Mean | 0.001 | 1.583333 | 0.014 | 1391.333 | 36.2 | 36.13333 | 33.73333 | 112 | 156
|  | STD | 0.001732051 | 0.04168133 | #DIV/0! | 3.05505 | 0.2645751 | 0.3511885 | 0.6027714 | #DIV/0! | #DIV/0!
Eskal150 | 1kPa | 1 | 0 | 1.969 |  | 1398 | 36.6 | 36.6 | 34.1
|  | 2 | 0 | 1.983 |  | 1401 | 36.7 | 36.7 | 34.2
|  | 3 | 0 | 1.995 |  | 1396 | 36.6 | 36.6 | 34.3
|  | Mean | 0 | 1.982333 | #DIV/0! | 1398.333 | 36.63333 | 36.63333 | 34.2 | #DIV/0! | #DIV/0!
|  | STD | 0 | 0.01301281 | #DIV/0! | 2.516611 | 0.05773503 | 0.05773503 | 0.1 | #DIV/0! | #DIV/0!
Eskal150 | 1.5kPa | 1 | 0.017 | 2.811 | 0.067 | 1403 | 35.7 | 35.1 | 33.1 | 42.02 | 58.93
|  | 2 | 0.003 | 2.939 | 0.013 | 1405 | 36.1 | 36 | 34 | 232.54 | 326.67
|  | 3 | 0 | 2.909 |  | 1402 | 36.2 | 36.2 | 33.9
|  | Mean | 0.006666667 | 2.886333 | 0.04 | 1403.333 | 36 | 35.76667 | 33.66667 | 137.28 | 192.8
|  | STD | 0.009073772 | 0.06694276 | 0.03818377 | 1.527525 | 0.2645751 | 0.5859465 | 0.4932883 | 134.718 | 189.3208
Eskal150 | 2kPa | 1 | 0.035 | 3.73 | 0.135 | 1409 | 35.5 | 34.6 | 33 | 27.61 | 38.91
|  | 2 | 0.013 | 3.788 | 0.051 | 1412 | 35.5 | 35.2 | 33.3 | 73.6 | 103.9
|  | 3 | 0.033 | 3.75 | 0.125 | 1410 | 35.1 | 34.3 | 32.9 | 29.88 | 42.14
|  | Mean | 0.027 | 3.756 | 0.1036667 | 1410.333 | 35.36667 | 34.7 | 33.06667 | 43.69667 | 61.65
|  | STD | 0.01216553 | 0.02946184 | 0.04588391 | 1.527525 | 0.2309401 | 0.4582576 | 0.2081666 | 25.92191 | 36.6252

## Figure.6_Eskal300-RST01
Sample | Applied Normal Stress (Incipient), kPa | Shear Stress (Incipient), kPa |  |  | Mean | Std Dev | Std Err
Eskal 300-0.2kpa | 0.06 | 0.149 | 0.157 | 0.155 | 0.1536667 | 0.004163332 | 0.002403701
| 0.1 | 0.188 | 0.191 | 0.188 | 0.189 | 0.001732051 | 0.001
| 0.14 | 0.214 | 0.216 | 0.216 | 0.2153333 | 0.001154701 | 0.0006666667
| 0.18 | 0.236 | 0.236 | 0.236 | 0.236 | 0 | 0
[5 empty] | #DIV/0! | #DIV/0! | #DIV/0!
| 0.22 | 0.242 | 0.241 | 0.244 | 0.2423333 | 0.001527525 | 0.0008819171 |  |  |  |  | fit the steady state points with non-linear fitting
Eskal 300-0.4kpa(PVC) | 0.144 | 0.32 | 0.317 | 0.317 | 0.318 | 0.001732051 | 0.001
| 0.242 | 0.391 | 0.392 | 0.389 | 0.3906667 | 0.001527525 | 0.0008819171
| 0.343 | 0.451 | 0.446 | 0.446 | 0.4476667 | 0.002886751 | 0.001666667
[5 empty] | #DIV/0! | #DIV/0! | #DIV/0!
[5 empty] | #DIV/0! | #DIV/0! | #DIV/0!
| 0.424 | 0.47 | 0.465 | 0.468 | 0.4676667 | 0.002516611 | 0.001452966
Eskal 300-0.6kpa | 0.145 | 0.381 | 0.385 | 0.384 | 0.3833333 | 0.002081666 | 0.00120185
| 0.265 | 0.472 | 0.476 | 0.484 | 0.4773333 | 0.006110101 | 0.003527668
| 0.384 | 0.541 | 0.549 | 0.555 | 0.5483333 | 0.007023769 | 0.004055175
| 0.504 | 0.61 | 0.613 | 0.621 | 0.6146667 | 0.005686241 | 0.003282953
[5 empty] | #DIV/0! | #DIV/0! | #DIV/0!
| 0.625 | 0.643 | 0.652 | 0.66 | 0.6516667 | 0.008504901 | 0.004910307
Eskal 300-0.8kpa(PVC) | 0.27 | 0.58 | 0.58 | 0.58 | 0.58 | 0 | 0
| 0.47 | 0.72 | 0.73 | 0.71 | 0.72 | 0.01 | 0.01
| 0.67 | 0.84 | 0.85 | 0.83 | 0.84 | 0.01 | 0.01
[5 empty] | #DIV/0! | #DIV/0! | #DIV/0!
[5 empty] | #DIV/0! | #DIV/0! | #DIV/0!
| 0.83 | 0.89 | 0.9 | 0.88 | 0.89 | 0.01 | 0.01
Eskal 300-1kpa | 0.225 | 0.565 | 0.575 | 0.582 | 0.574 | 0.008544004 | 0.004932883
| 0.525 | 0.797 | 0.804 | 0.81 | 0.8036667 | 0.006506407 | 0.003756476
| 0.825 | 0.976 | 0.975 | 0.998 | 0.983 | 0.013 | 0.007505553
[5 empty] | #DIV/0! | #DIV/0! | #DIV/0!
| 1.027 | 1.048 | 1.036 | 1.051 | 1.045 | 0.007937254 | 0.004582576
Eskal 300-1.5kpa | 0.327 | 0.818 | 0.814 | 0.8 | 0.8106667 | 0.009451631 | 0.005456902
| 0.627 | 1.052 | 1.041 | 1.038 | 1.043667 | 0.007371115 | 0.004255715
| 0.928 | 1.195 | 1.234 | 1.222 | 1.217 | 0.01997498 | 0.01153256
| 1.228 | 1.414 | 1.403 | 1.393 | 1.403333 | 0.01050397 | 0.006064468
| 1.528 | 1.521 | 1.505 | 1.499 | 1.508333 | 0.01137248 | 0.006565905
Eskal 300-2kpa | 0.328 | 0.947 |  |  | 0.947 | 0.01558846 | 0.009
| 0.762 | 1.29 |  |  | 1.29 | 0.01558846 | 0.009
| 1.195 | 1.587 |  |  | 1.587 | 0.013 | 0.007505553
| 1.629 | 1.842 |  |  | 1.842 | 0.02040425 | 0.0117804
| 2.028 | 1.988 |  |  | 1.988 | 0.03 | 0.01732051
Eskal 300-0.1kpa | 0.051 | 0.116 | 0.111 | 0.115 | 0.114 | 0.002645751 | 0.001527525
| 0.075 | 0.132 | 0.128 | 0.134 | 0.1313333 | 0.00305505 | 0.001763834
| 0.101 | 0.151 | 0.145 | 0.148 | 0.148 | 0.003 | 0.001732051
[5 empty] | #DIV/0! | #DIV/0! | #DIV/0!
| 0.121 | 0.151 | 0.145 | 0.148 | 0.148 | 0.003 | 0.001732051
More Pre-shear Stresses
Sample | Pre-shear at | Test Nr. | Cohesion, kPa | MPS, kPa | UYS, kPa | BD, kg/m3 | AIF (E), º | AIF, º | AIF (SS), º | FF | FF_rho
Eskal300 | 0.1kPa | 1 | 0.082 | 0.314 | 0.304 | 504 | 79.3 | 33.2 | 51.1 | 1.03 | 0.56
|  | 2 | 0.076 | 0.297 | 0.291 | 513 | 81.7 | 34.7 | 50.1 | 1.02 | 0.52
|  | 3 | 0.075 | 0.299 | 0.31 | 509 |  | 38.2 | 50.9 | 0.97 | 0.49
|  | Mean | 0.07766667 | 0.3033333 | 0.3016667 | 508.6667 | 80.5 | 35.36667 | 50.7 | 1.006667 | 0.5233333
|  | STD | 0.003785939 | 0.009291573 | 0.009712535 | 4.50925 | 1.697056 | 2.565801 | 0.5291503 | 0.0321455 | 0.03511885
Eskal300 | 0.2kPa | 1 | 0.096 | 0.508 | 0.433 | 531 | 69 | 38.6 | 47.7 | 1.17 | 0.62
|  | 2 | 0.104 | 0.497 | 0.449 | 536 | 73.4 | 39.7 | 47.6 | 1.11 | 0.59
|  | 3 | 0.107 | 0.511 | 0.446 | 525 | 70.2 | 37.9 | 48 | 1.15 | 0.6
|  | Mean | 0.1023333 | 0.5053333 | 0.4426667 | 530.6667 | 70.86667 | 38.73333 | 47.76667 | 1.143333 | 0.6033333
|  | STD | 0.005686241 | 0.007371115 | 0.008504901 | 5.507571 | 2.274496 | 0.9073772 | 0.2081666 | 0.0305505 | 0.01527525
Eskal300 | 0.4Pa | 1 | 0.222 | 1.007 | 0.851 | 598 | 66.2 | 33.5 | 47.9 | 1.18 | 0.71
|  | 2 | 0.22 | 0.989 | 0.851 | 595 | 66.9 | 32.8 | 47.6 | 1.16 | 0.69
|  | 3 | 0.215 | 1.009 | 0.838 | 593 | 65 | 33.4 | 47.8 | 1.2 | 0.71
|  | Mean | 0.219 | 1.001667 | 0.8466667 | 595.3333 | 66.03333 | 33.23333 | 47.76667 | 1.18 | 0.7033333
|  | STD | 0.003605551 | 0.01101514 | 0.007505553 | 2.516611 | 0.9609024 | 0.3785939 | 0.1527525 | 0.02 | 0.01154701
Eskal300 | 0.6kPa | 1 | 0.267 | 1.42 | 1.087 | 619 | 59.7 | 31.5 | 45.9 | 1.31 | 0.81
|  | 2 | 0.268 | 1.446 | 1.102 | 622 | 59.5 | 31.6 | 46.2 | 1.31 | 0.82
|  | 3 | 0.268 | 1.462 | 1.129 | 622 | 60 | 31.4 | 46.6 | 1.3 | 0.81
|  | Mean | 0.2676667 | 1.442667 | 1.106 | 621 | 59.73333 | 31.5 | 46.23333 | 1.306667 | 0.8133333
|  | STD | 0.0005773503 | 0.02119748 | 0.0212838 | 1.732051 | 0.2516611 | 0.1 | 0.3511885 | 0.005773503 | 0.005773503
Eskal300 | 0.8kPa | 1 | 0.392 | 1.957 | 1.51 | 651 | 61.3 | 33.7 | 47.1 | 1.3 | 0.84
|  | 2 | 0.38 | 1.983 | 1.521 | 653 | 61.7 | 34.8 | 47.5 | 1.3 | 0.85
|  | 3 | 0.397 | 1.942 | 1.488 | 648 | 60.4 | 32.8 | 46.8 | 1.31 | 0.85
|  | Mean | 0.3896667 | 1.960667 | 1.506333 | 650.6667 | 61.13333 | 33.76667 | 47.13333 | 1.303333 | 0.8466667
|  | STD | 0.008736895 | 0.02074448 | 0.01680278 | 2.516611 | 0.6658328 | 1.001665 | 0.3511885 | 0.005773503 | 0.005773503
Eskal300 | 1kPa | 1 | 0.391 | 2.39 | 1.592 | 663 | 56.2 | 34.4 | 45.6 | 1.5 | 0.99
|  | 2 | 0.399 | 2.319 | 1.623 | 667 | 57.6 | 34 | 45.2 | 1.43 | 0.95
|  | 3 | 0.407 | 2.338 | 1.65 | 664 | 58.7 | 35.3 | 45.7 | 1.42 | 0.94
|  | Mean | 0.399 | 2.349 | 1.621667 | 664.6667 | 57.5 | 34.56667 | 45.5 | 1.45 | 0.96
|  | STD | 0.008 | 0.03675595 | 0.02902298 | 2.081666 | 1.252996 | 0.6658328 | 0.2645751 | 0.04358899 | 0.02645751
Eskal300 | 1.5kPa | 1 | 0.542 | 3.499 | 2.241 | 702 | 54.7 | 34.1 | 44.9 | 1.56 | 1.1
|  | 2 | 0.55 | 3.439 | 2.259 | 698 | 55 | 33.4 | 44.6 | 1.52 | 1.06
|  | 3 | 0.541 | 3.448 | 2.237 | 703 | 54.3 | 32.9 | 44.4 | 1.54 | 1.08
|  | Mean | 0.5443333 | 3.462 | 2.245667 | 701 | 54.66667 | 33.46667 | 44.63333 | 1.54 | 1.08
|  | STD | 0.004932883 | 0.03235738 | 0.01171893 | 2.645751 | 0.3511885 | 0.6027714 | 0.2516611 | 0.02 | 0.02
Eskal300 | 2kPa | 1 | 0.671 | 4.611 | 2.821 | 711 | 53.6 | 34.4 | 44.4 | 1.63 | 1.16
2
3
|  | Mean | 0.671 | 4.611 | 2.821 | 711 | 53.6 | 34.4 | 44.4 | 1.63 | 1.16
|  | STD | #DIV/0! | #DIV/0! | #DIV/0! | #DIV/0! | #DIV/0! | #DIV/0! | #DIV/0! | #DIV/0! | #DIV/0!

## Figure.9-dimension
Sample Name | Pre-Shear (kPa) | AIF (SS), º | STDEV | Sample Name | Pre-Shear (kPa) | AIF (SS), º | STDEV | Sample Name | Pre-Shear (kPa) | AIF (SS), º | STDEV
Eskal150 -138μm | 0.2 | 32.93 | 0.59 | Eska300 -2.2 μm | 0.1 | 50.7 | 0.53 | Eska15 -19 μm
| 0.4 | 32.97 | 0.15 |  | 0.2 | 47.77 | 0.21
| 0.6 | 33.83 | 0.64 |  | 0.4 | 47.77 | 0.15
| 0.8 | 33.73 | 0.6 |  | 0.6 | 46.23 | 0.35
| 1 | 34.2 | 0.1 |  | 0.8 | 47.13 | 0.35
| 1.5 | 33.67 | 0.49 |  | 1 | 45.5 | 0.26
| 2 | 33.07 | 0.21 |  | 1.5 | 44.63 | 0.25
| 3 | 31.15 | 1.34 |  | 2 | 44.4 | 0.46
| 4 | 31.83 | 0.85 |  | 3 | 44.6 | 0.6 |  |  |  |  | Fitted functions
| 5 | 31 | 0.81 |  | 4 | 43.73 | 0.58 |  |  |  |  | x | f(x)-Eskal150 | f(x)-Eskal300 | f(x)new-Eskal300-proposed by Prof. Jin Ooi | f(x)-Eskal15
| 20 | 31.36667 | 0.4041452 |  | 5 | 43.53333 | 0.3511885 |  | 5 | 34.13333 | 0.3511885 | 1e-05 | 33.7289 | 72.95796 | 67.13404 | 45.2206
| 35 | 31.67 | 0.4041452 |  | 10 | 41 | 0.53 |  | 20 | 33.46667 | 0.05773503 | 5e-05 | 33.7289 | 68.32381 | 64.14049 | 43.90086
[5 empty] | 20 | 39.93333 | 0.2886751 |  | 35 | 33 | 0.2 | 0.0001 | 33.72889 | 66.4198 | 62.85123 | 43.33248
[5 empty] | 35 | 39.16667 | 0.305505 |  |  |  |  | 0.0005 | 33.72886 | 62.20095 | 59.85768 | 42.01274
[12 empty] | 0.001 | 33.72883 | 60.46756 | 58.56842 | 41.44436
[12 empty] | 0.005 | 33.72853 | 56.62678 | 55.57487 | 40.12462
Sample Name | RPM | AIF (SS), º | STDEV | [8 empty] | 0.01 | 33.72815 | 55.04874 | 54.28562 | 39.55624
Eskal150-Drum | 0 | 31.88 | - | [8 empty] | 0.05 | 33.72517186 | 51.55215 | 51.29206 | 38.2365
| 10 | 36.06667 | 0.7094599 | [8 empty] | 0.1 | 33.72144372 | 50.11552 | 50.00281 | 37.66812
Eskal300-Drum | 0 | 62 | - | [8 empty] | 0.5 | 33.6916186 | 46.93228 | 47.00925 | 36.34838
| 10 | 59.63333 | 1.755942 | [8 empty] | 1 | 33.6543372 | 45.6244 | 45.72 | 35.78
Eskal15-Drum | 0 | 43.2 | 1.22 | [8 empty] | 5 | 33.356086 | 42.72643 | 42.72645 | 34.46026
| 10 | 41.8 | 1.755942 | [8 empty] | 10 | 32.983272 | 41.53575 | 41.43719 | 33.89188
[12 empty] | 20 | 32.237644 | 40.37825 | 40.14794 | 33.3235
[12 empty] | 30 | 31.492016 | 39.71617 | 39.39377 | 32.99102
Sample Name | Static | AIF (SS), º | STDEV | [8 empty] | 40 | 30.746388 | 39.25301 | 38.85868 | 32.75512
Eskal150-Heap | 0.00915 | 32.955 | 0.1289703 | [8 empty] | 50 | 30.00076 | 38.89748 | 38.44364 | 32.57214
Eskal300-Heap | 1.09e-05 | 69.11 | 1.871096 | [8 empty] | 60 | 29.255132 | 38.60938 | 38.10452 | 32.42264
Eskal15-Heap | 0.000207 | 52.6 | 1.38 | [8 empty] | 70 | 28.509504 | 38.36747 | 37.8178 | 32.29623
Eskal300-Warren-Spring | 1.09e-05 | 57.6 | 0 | [8 empty] | 80 | 27.763876 | 38.15913 | 37.56943 | 32.18674
[12 empty] | 90 | 27.018248 | 37.97631 | 37.35035 | 32.09016
[12 empty] | 100 | 26.27262 | 37.81351 | 37.15438 | 32.00376
| Effective Stress Estimation |  | std
Eskal300-method1 | 1.1e-05 | 62 | 1.76
Eskal300-method2 | 0.000246 | 62 | 1.76
Eskal300-method3 | 0.0246 | 62 | 1.76
[12 empty] | Sigma_pre | C | T | n | Sigma_0 | dx/dt | degree
Eskal150 | 0.00183 | 32.88 | 0.71 | [8 empty] | 0.2 | 0.0674 | 0.014 | 2.05 | 0 | 2.348432 | 66.93492
Eskal15 | 0.000207 | 43.2 | 1.22 | [12 empty] | 1e-05 | 2.347573 | 66.92736
Eskal15 | 0.005 | 43.2 | 1.22 | [12 empty] | 5e-05 | 2.344148 | 66.89718
[16 empty] | 0.0001 | 2.339886 | 66.85953
[16 empty] | 0.0005 | 2.306599 | 66.5614
[16 empty] | 0.001 | 2.266893 | 66.19617
[16 empty] | 0.005 | 2.008389 | 63.53076
[16 empty] | 0.01 | 1.781893 | 60.69883
[16 empty] | 0.05 | 1.078208 | 47.15517
[16 empty] | 0.1 | 0.8021998 | 38.73658
[12 empty] | Sigma_pre | C | T | n | Sigma_0 | dx/dt | degree
[12 empty] | 2 | 0.6878 | 0.2637 | 1.9122 | 0 | 1.364014 | 53.75372
[16 empty] | 1e-05 | 1.363989 | 53.75323
[16 empty] | 5e-05 | 1.36389 | 53.75125
[16 empty] | 0.0001 | 1.363767 | 53.74878
[16 empty] | 0.0005 | 1.362782 | 53.72903
[16 empty] | 0.001 | 1.361553 | 53.70438
[16 empty] | 0.005 | 1.351846 | 53.50859
[16 empty] | 0.01 | 1.340008 | 53.26734
[16 empty] | 0.05 | 1.255589 | 51.46483
[16 empty] | 0.1 | 1.170059 | 49.48089
[16 empty] | 0.5 | 0.8213242 | 39.39709
[16 empty] | 1 | 0.645915 | 32.85903