## pH 3
concentration (M) |  |  | Membrane potential (V)
low | high | ratio | ex1 | ex2 | ex3 | avg
0.0016 | 0.004 | 2.5 | -0.01107709 | -0.01092998 | -0.01042261 | -0.01080989
0.00225 | 0.00725 | 3.222222 | -0.009599996 | -0.01249063 | -0.01284837 | -0.01164633
0.007 | 0.031 | 4.428571 | -0.009835492 | -0.009626712 | -0.009300407 | -0.009587537
0.009 | 0.041 | 4.555556 | -0.007419145 | -0.007167485 | -0.006958411 | -0.00718168
0.031 | 0.151 | 4.870968 | -0.00305169 | -0.002785293 | -0.002601242 | -0.002812742
0.061 | 0.301 | 4.934426 | -0.003526644 | -0.003174648 | -0.00300083 | -0.00323404
0.121 | 0.601 | 4.966942 | -0.002511431 | -0.002374916 | -0.002315946 | -0.002400764
0.201 | 1.001 | 4.9801 | -0.001346704 | -0.00134239 | -0.001311582 | -0.001333559
add HCl concentration to abovementioned concentration?
1 | set this to 0 or to 1

## pH 4
concentration (M) |  | Membrane potential (V)
low | high | ex1 | ex2 | ex3 | avg
0.0007 | 0.0031 | 0.01050416 | 0.01110036 | 0.01137361 | 0.01099271
0.00135 | 0.00635 | 0.004170164 | 0.005258365 | 0.004847784 | 0.004758771
0.0061 | 0.0301 | 0.0048148 | 0.005178711 | 0.005603216 | 0.005198909
0.0081 | 0.0401 | 0.008495177 | 0.008671567 | 0.008819109 | 0.008661951
0.0301 | 0.1501 | 0.003703117 | 0.003992092 | 0.004180522 | 0.003958577
0.0601 | 0.3001 | 0.001940989 | 0.002044183 | 0.002091711 | 0.002025628
0.1201 | 0.6001 | 0.001047837 | 0.001007463 | 0.001016808 | 0.001024036
0.2001 | 1.0001 | 0.0006406963 | 0.0006740268 | 0.000696868 | 0.0006705304
add HCl concentration to abovementioned concentration?
1 | set this to 0 or to 1

## pH 7
concentration (M) |  | Membrane potential (V)
low | high | ex1 | ex2 | ex3 | avr
0.0006 | 0.003 | 0.031795 | 0.029919 | 0.030348 | 0.03068733 | 0.7484715
0.00125 | 0.00625 | 0.02987753 | 0.02947991 | 0.02950922 | 0.02962222 | 0.7224932
0.006 | 0.03 | 0.02334612 | 0.02326105 | 0.02345077 | 0.02335265 | 0.5695768
0.0075 | 0.0375 | 0.02280411 | 0.02298751 | 0.02295751 | 0.02291638 | 0.558936
0.025 | 0.125 | 0.01743513 | 0.01803179 | 0.0184802 | 0.01798237 | 0.4385945
0.05 | 0.25 | 0.012252 | 0.01208 | 0.012095 | 0.01214233 | 0.2961545
0.12 | 0.6 | 0.00462886 | 0.004768365 | 0.004782822 | 0.004726682 | 0.1152849
0.2 | 1 | 0.002176 | 0.00217 | 0.002175 | 0.002173667 | 0.05301626