## pH-dependent adsorption
Cd in supernatant (ppb)
pH | R1 | R2 | R3 | MEAN | Adsorption efficiency (%) | [OH ̄ ] | Qsp | Qsp-Ksp | [OH ̄] Extra | Cd demand(ppb)
1 | 7.7 | 11 | 9.6 | 9.4 | 6 | 1e-13 | 8.896006e-34 | -7.2e-15 | -0.0002844911 | -15989.82
2 | 2 | 2.4 | 2.4 | 2.3 | 77 | 1e-12 | 8.896006e-32 | -7.2e-15 | -0.0002844911 | -15989.82
3 | 1.9 | 1.7 | 2 | 1.9 | 81 | 1e-11 | 8.896006e-30 | -7.2e-15 | -0.0002844911 | -15989.82
4 | 0 | 0 | 0 | 0 | 100 | 1e-10 | 8.896006e-28 | -7.2e-15 | -0.000284491 | -15989.82
5 | 0 | 0 | 0 | 0 | 100 | 1e-09 | 8.896006e-26 | -7.2e-15 | -0.0002844901 | -15989.77
6 | 0 | 0 | 0 | 0 | 100 | 1e-08 | 8.896006e-24 | -7.2e-15 | -0.0002844811 | -15989.26
7 | 0 | 0 | 0 | 0 | 100 | 1e-07 | 8.896006e-22 | -7.199999e-15 | -0.0002843911 | -15984.2
8 | 0 | 0 | 0 | 0 | 100 | 1e-06 | 8.896006e-20 | -7.199911e-15 | -0.0002834911 | -15933.62
9 | 0 | 0 | 0 | 0 | 100 | 1e-05 | 8.896006e-18 | -7.191104e-15 | -0.0002744911 | -15427.77
10 | 0 | 0 | 0 | 0 | 100 | 0.0001 | 8.896006e-16 | -6.310399e-15 | -0.0001844911 | -10369.32
11 | 0 | 0 | 0 | 0 | 100 | 0.001 | 8.896006e-14 | 8.176006e-14 | 0.0007155089 | 40215.18
12 | 0.5 | 1.2 | 1 | 0.9 | 91 | 0.01 | 8.896006e-12 | 8.888806e-12 | 0.009715509 | 546060.2

## Adsorption kinetic
Cd in supernatant (ppb)
Time (s) | R1 | R2 | R3 | MEAN | Adsorbed Cd (mg/kg) | Time (s) | Time (min) | qt (mg/kg) | qt (mg/g) | t/qt | ln(t)
20 | 7.5 | 7.8 | 7.7 | 7.7 | 2.3 | 20 | 0.3333333 | 2.3 | 0.0023 | 144.93 | -1.1
30 | 6.1 | 6.7 | 7.2 | 6.7 | 3.3 | 30 | 0.5 | 3.3 | 0.0033 | 151.52 | -0.69
40 | 5.8 | 6.2 | 5.9 | 6 | 4 | 40 | 0.6666667 | 4 | 0.004 | 166.67 | -0.41
50 | 4.5 | 4.5 | 4.7 | 4.6 | 5.4 | 50 | 0.8333333 | 5.4 | 0.0054 | 154.32 | -0.18
60 | 4.4 | 4.5 | 4.5 | 4.5 | 5.5 | 60 | 1 | 5.5 | 0.0055 | 181.82 | 0
70 | 4.3 | 4.4 | 4.1 | 4.3 | 5.7 | 70 | 1.166667 | 5.7 | 0.0057 | 204.68 | 0.15
90 | 3.9 | 4.2 | 4.6 | 4.2 | 5.8 | 90 | 1.5 | 5.8 | 0.0058 | 258.62 | 0.41
110 | 3.6 | 4 | 4.2 | 3.9 | 6.1 | 110 | 1.833333 | 6.1 | 0.0061 | 300.55 | 0.61

## Adsorption isotherm
Adsorption isotherm in cadmium standard solutions | [5 empty] | Adsorption isotherm in saturated mud
| Cd in supernatant (ppb) | [5 empty] | Cd in polluted soil+C-CDs extract (ppm) | [6 empty] | Cd in polluted soil extract (ppm)
Initial concentration of Cd (ppb) | R1 | R2 | R3 | Mean | Adsorbed Cd (mg/kg) | Cd pollutant solutions (ppm) | R1 | R2 | R3 | R1 adj | R2 adj | R3 adj | Mean | R1 | R2 | R3 | R1 adj | R2 adj | R3 adj | Mean | Adsorbed Cd by C-CDs (mg/kg)
10 | 0 | 0 | 0 | 0 | 11 | 100 | 0.04 | 0.03 | 0.04 | 0.44 | 0.33 | 0.44 | 0.4 | 0.04 | 0.05 | 0.06 | 0.44 | 0.55 | 0.66 | 0.55 | 150
50 | 0 | 0 | 0 | 0 | 55 | 200 | 0.14 | 0.15 | 0.15 | 1.54 | 1.65 | 1.65 | 1.61 | 0.15 | 0.14 | 0.19 | 1.65 | 1.54 | 2.09 | 1.76 | 150
250 | 0 | 0 | 0 | 0 | 275 | 300 | 0.18 | 0.19 | 0.19 | 1.98 | 2.09 | 2.09 | 2.05 | 0.2 | 0.19 | 0.21 | 2.2 | 2.09 | 2.31 | 2.2 | 150
500 | 4.5 | 4.9 | 4.8 | 4.7 | 544.8 | 400 | 0.51 | 0.46 | 0.49 | 5.61 | 5.06 | 5.39 | 5.35 | 0.54 | 0.51 | 0.54 | 5.94 | 5.61 | 5.94 | 5.83 | 480
1000 | 5.7 | 3.6 | 4.7 | 4.7 | 1094.8 | 500 | 1.21 | 1.2 | 1.21 | 13.31 | 13.2 | 13.31 | 13.27 | 1.23 | 1.31 | 1.24 | 13.53 | 14.41 | 13.64 | 13.86 | 590
1500 | 7.6 | 6.7 | 6.9 | 7.1 | 1642.2 | 600 | 1.7 | 1.69 | 1.66 | 18.7 | 18.59 | 18.26 | 18.52 | 1.73 | 1.75 | 1.74 | 19.03 | 19.25 | 19.14 | 19.14 | 620
2000 | 11.1 | 11.3 | 11.4 | 11.3 | 2187.6
2500 | 17.4 | 16.8 | 16.8 | 17 | 2731.3
3000 | 20.8 | 21.2 | 20.6 | 20.9 | 3277 | [6 empty] | qe(mg/kg) | qe(mg/g) | Ce(mg/l) | Ce/qe | ln(qe) | ln(Ce)
3500 | 29.3 | 29.2 | 29 | 29.2 | 3817.9 | [6 empty] | 150 | 0.15 | 0.55 | 3.666667 | -1.89712 | -0.597837
4000 | 627.2 | 628.5 | 629.6 | 628.4 | 3708.8 | [6 empty] | 150 | 0.15 | 1.76 | 11.73333 | -1.89712 | 0.5653138
5000 | 818.4 | 824.2 | 822.7 | 821.8 | 4596 | [6 empty] | 150 | 0.15 | 2.2 | 14.66667 | -1.89712 | 0.7884574
6000 | 1487.7 | 1488.1 | 1490.1 | 1488.6 | 4962.5 | [6 empty] | 480 | 0.48 | 5.83 | 12.14583 | -0.7339692 | 1.763017
7000 | 1928.4 | 1929.7 | 1927.3 | 1928.5 | 5578.7 | [6 empty] | 590 | 0.59 | 13.86 | 23.49153 | -0.5276327 | 2.629007
8000 | 2712 | 2707.2 | 2705.5 | 2708.2 | 5821 | [6 empty] | 620 | 0.62 | 19.14 | 30.87097 | -0.4780358 | 2.95178
10000 | 4202.8 | 4191.2 | 4208.5 | 4200.8 | 6379.1
| qe(mg/kg) | qe(mg/g) | Ce(mg/l) | Ce/qe
| 11 | 0.011 | 0 | 0
| 55 | 0.055 | 0 | 0
| 275 | 0.275 | 0 | 0
| 544.8 | 0.5448 | 0.0047 | 0.008627019
| 1094.8 | 1.0948 | 0.0047 | 0.004293022
| 1642.2 | 1.6422 | 0.0071 | 0.004323469
| 2187.6 | 2.1876 | 0.0113 | 0.005165478
| 2731.3 | 2.7313 | 0.017 | 0.006224142
| 3277 | 3.277 | 0.0209 | 0.006377785
| 3817.9 | 3.8179 | 0.0292 | 0.007648184
| 3708.8 | 3.7088 | 0.6284 | 0.1694349
| 4596 | 4.596 | 0.8218 | 0.1788077
| 4962.5 | 4.9625 | 1.4886 | 0.2999698
| 5578.7 | 5.5787 | 1.9285 | 0.3456899
| 5821 | 5.821 | 2.7082 | 0.4652465
| 6379.1 | 6.3791 | 4.2008 | 0.6585255

## Eluent concentration
Cd in supernatant (ppb)
Concentration of HNO3 (N) | R1 | R2 | R3 | MEAN | Adjusted | Cd elution efficiency (%) | Cd concentration in HNO3 4 N blank (ppb)
0 | 0.3 | 0.2 | 0.4 | 0.3 | 0.3 | 0.1 | 20
0.1 | 15.5 | 16.1 | 15.1 | 15.6 | 15.1 | 6.9
0.2 | 16.7 | 16.6 | 16.8 | 16.7 | 15.7 | 7.1
0.3 | 17 | 16.9 | 16.7 | 16.9 | 15.4 | 7
0.4 | 130 | 132.2 | 131.1 | 131.1 | 129.1 | 58.7
0.5 | 202.2 | 201.7 | 202.5 | 202.1 | 199.6 | 90.7

## Eluent volume
Cd in supernatant (ppb)
Volume of HNO3 0.1 N (µl) | R1 | R2 | R3 | MEAN | Adjusted | elution efficiency (%) | Cd concentration in HNO3 4 N blank (ppb)
40 | 16.3 | 16.6 | 16.7 | 16.5 | 16 | 5.8 | 20
80 | 19.2 | 18.6 | 18.3 | 18.7 | 18.2 | 13.2
120 | 12.1 | 10.9 | 11.6 | 11.5 | 11 | 12
140 | 10.9 | 10.1 | 10.6 | 10.5 | 10 | 12.7
160 | 21.8 | 22.9 | 22.1 | 22.3 | 21.8 | 31.7

## Ionic strength
Cd in supernatant (ppb)
Concentration of Na (ppm) | R1 Cd (ppb) | R2 Cd (ppb) | R3 Cd (ppb) | MEAN Cd (ppb) | Cd adsorption efficiency (%)
0 | 0 | 0 | 0 | 0 | 100
5 | 0 | 0 | 0 | 0 | 100
10 | 4.4 | 4.3 | 3.8 | 4.2 | 58
20 | 4.7 | 4.5 | 4.4 | 4.5 | 55
30 | 4.9 | 5.2 | 4.7 | 4.9 | 51
50 | 6.7 | 6.5 | 6.1 | 6.4 | 36

## CEC
Na standard solution (ppm) | cont |  | Na sample cont | Na sample (ppm) | CEC (cmolc/kg) | CEC mean (cmolc/kg)
0 | 0 | R1 | 93 | 16.7801 | 210.26 | 211.01
5 | 41 | R2 | 93 | 16.7801 | 210.26
10 | 65 | R3 | 94 | 16.9761 | 212.52
15 | 86
20 | 100

## digestion
Cd in digestion solution (ppb)
Element | R1 | R2 | R3 | Mean | Adjusted | Concentration in digestion solution (ppb) | Amount in C-CDs (µg/mg) | Wt% | Cd concentration in HNO3 4 N blank (ppb)
Ag | 0 | 0 | 0 | 0 | 0 | 0 | 0 | 0 | 20
Al | 1.03 | 0.921 | 1.145 | 1.032 | 1.03194 | 1031.94 | 0.103194 | 0.0103194
As | 0.004 | 0.007 | 0.004 | 0.005 | 0.005 | 5 | 0.0005 | 5e-05
B | 0.048 | 0.04 | 0.065 | 0.051 | 0.05098 | 50.98 | 0.005098 | 0.0005098
Ba | 0.354 | 0.289 | 0.458 | 0.367 | 0.36738 | 367.38 | 0.036738 | 0.0036738
Be | 0 | 0 | 0 | 0 | 0 | 0 | 0 | 0
Bi | 0.011 | 0.009 | 0.019 | 0.013 | 0.01329243 | 13.29243 | 0.001329243 | 0.0001329243
Ca | 10.252 | 10.452 | 10.418 | 10.374 | 10.3742 | 10374.2 | 1.03742 | 0.103742
Cd | 0.029 | 0.019 | 0.012 | 0.02 | 0 | 0 | 0 | 0
Ce | 0 | 0 | 0 | 0 | 0 | 0 | 0 | 0
Co | 0 | 0 | 0 | 0 | 0 | 0 | 0 | 0
Cr | 0 | 0 | 0 | 0 | 0 | 0 | 0 | 0
Cu | 0.4 | 0.392 | 0.321 | 0.371 | 0.3714 | 371.4 | 0.03714 | 0.003714
Dy | 0 | 0 | 0 | 0 | 0 | 0 | 0 | 0
Er | 0 | 0 | 0 | 0 | 0 | 0 | 0 | 0
Eu | 0 | 0 | 0 | 0 | 0 | 0 | 0 | 0
Fe | 7.203 | 7.261 | 6.845 | 7.103 | 7.103 | 7103 | 0.7103 | 0.07103
Ga | 0 | 0 | 0 | 0 | 0 | 0 | 0 | 0
Gd | 0 | 0 | 0 | 0 | 0 | 0 | 0 | 0
Hf | 0 | 0 | 0 | 0 | 0 | 0 | 0 | 0
Hg | 0 | 0 | 0 | 0 | 0 | 0 | 0 | 0
Ho | 0 | 0 | 0 | 0 | 0 | 0 | 0 | 0
K | 1.911 | 1.67 | 1.552 | 1.711 | 1.71092 | 1710.92 | 0.171092 | 0.0171092
La | 0 | 0 | 0 | 0 | 0 | 0 | 0 | 0
Li | 0.1 | 0.098 | 0.153 | 0.117 | 0.1174393 | 117.4393 | 0.01174393 | 0.001174393
Mg | 5.143 | 5.321 | 5.265 | 5.243 | 5.2426 | 5242.6 | 0.52426 | 0.052426
Mn | 0.046 | 0.032 | 0.048 | 0.042 | 0.04154 | 41.54 | 0.004154 | 0.0004154
Mo | 0.018 | 0.026 | 0.031 | 0.025 | 0.02519585 | 25.19585 | 0.002519585 | 0.0002519585
Na | 0.122 | 0.105 | 0.109 | 0.112 | 0.1123 | 112.3 | 0.01123 | 0.001123
Rb | 0.029 | 0.022 | 0.021 | 0.024 | 0.02358374 | 23.58374 | 0.002358374 | 0.0002358374
Nb | 0 | 0 | 0 | 0 | 0 | 0 | 0 | 0
Nd | 0 | 0 | 0 | 0 | 0 | 0 | 0 | 0
Ni | 0.112 | 0.115 | 0.121 | 0.116 | 0.1160171 | 116.0171 | 0.01160171 | 0.001160171
P | 12.571 | 12.341 | 12.285 | 12.399 | 12.3994 | 12399.4 | 1.23994 | 0.123994
Pb | 0.043 | 0.042 | 0.032 | 0.039 | 0.03871157 | 38.71157 | 0.003871157 | 0.0003871157
S | 16.721 | 16.83 | 16.621 | 16.724 | 16.7236 | 16723.6 | 1.67236 | 0.167236
Sb | 0.018 | 0.012 | 0.015 | 0.015 | 0.01460304 | 14.60304 | 0.001460304 | 0.0001460304
Sc | 0 | 0 | 0 | 0 | 0 | 0 | 0 | 0
Si | 13.513 | 13.612 | 13.399 | 13.508 | 13.5084 | 13508.4 | 1.35084 | 0.135084
Sm | 0 | 0 | 0 | 0 | 0 | 0 | 0 | 0
Sn | 0.041 | 0.039 | 0.049 | 0.043 | 0.04251014 | 42.51014 | 0.004251014 | 0.0004251014
Sr | 0.029 | 0.025 | 0.045 | 0.033 | 0.03256 | 32.56 | 0.003256 | 0.0003256
Ta | 0 | 0 | 0 | 0 | 0 | 0 | 0 | 0
Tb | 0 | 0 | 0 | 0 | 0 | 0 | 0 | 0
Te | 0 | 0 | 0 | 0 | 0 | 0 | 0 | 0
Th | 0 | 0 | 0 | 0 | 0 | 0 | 0 | 0
Ti | 0.019 | 0.025 | 0.016 | 0.02 | 0.02032 | 20.32 | 0.002032 | 0.0002032
Tl | 0 | 0 | 0 | 0 | 0 | 0 | 0 | 0
Tm | 0 | 0 | 0 | 0 | 0 | 0 | 0 | 0
U | 0 | 0 | 0 | 0 | 0 | 0 | 0 | 0
V | 0.004 | 0.004 | 0.007 | 0.005 | 0.005 | 5 | 0.0005 | 5e-05
W | 0 | 0 | 0 | 0 | 0 | 0 | 0 | 0
Y | 0 | 0 | 0 | 0 | 0 | 0 | 0 | 0
Yb | 0 | 0 | 0 | 0 | 0 | 0 | 0 | 0