## Sheet1
Figure 2. Hydrolysis conversion of olive oil (5 vol.%) dissolved in 4 mL isooctane in contact with 4 mL water with 1 mg/mL CRL in different systems at 30 ℃ for 30 min. Average of three measurements. (I) Stirring at 600 rpm with nothing else (II) stirring and with 0.6 mM DMA-CO2 (III) stirring and with 0.5 wt.% silica nanoparticles (IV) stirring and with 0.6 mM DMA-CO2 and 0.5 wt% silica (V) in Pickering emulsion containing 0.6 mM DMA-CO2 and 0.5 wt.% silica. |  |  | Figure 4.(b)effect of surfactant concentration in Pickering emulsion with 0.5 wt.% silica and 1 mg/mL CRL 30 min |  | Figure 4.(c)effect of enzyme concentration in Pickering emulsion with 0.5 wt.% silica and 0.6 mM DMA-CO2 for 30 min |  | Figure 5. Esterification yield of octanol with oleic acid (total 5 vol.% in isooctane) catalyzed by CRL (1 mg/mL) in biphasic or Pickering emulsion systems with equal volume of isooctane and water at 30 ℃. (a) Esterification in two different systems for 1 h |  | Figure 4.(d) effect of oil:water ratio in Pickering emulsion with 0.5 wt.% silica, 0.6 mM DMA-CO2 and 1 mg/mL CRL for 30 min. |  | Figure 4.(a)Effect of reaction time in biphasic system (I) and in a Pickering emulsion (V) |  |  |  |  | Figure 6.(d) hydrolysis conversion of olive oil in 6 cycles.
| conversion/% |  | DMA-CO2/mM | conversion/% | CRL(mg/mL) | conversion/% |  | Yield/% | oil:water ratio | conversion/% | reaction time/min | conversion/% | conversion/% | reaction time/min | △/% | cycle | conversion/%
1 | 71 | 2.3 | 0 | 71.1389 | 0.2 | 43.3829 | Biphasic system | 17 | 2/8 | 88.3682 | 5 | 62.2721 | 24.943 | 5 | 37.3291 | 1 | 92 | 2.5
2 | 56.1626 | 2.7 | 0.3 | 79.4703 | 0.4 | 79.4613 | Pickering emulsion | 65 | 3/7 | 85.7247 | 10 | 71.9056 | 41.8008 | 10 | 30.1048 | 2 | 87 | 3.2
3 | 8.8036 | 3.6 | 0.6 | 84.9615 | 0.6 | 88.717 |  |  | 4/6 | 82.8154 | 20 | 82.2946 | 62.3567 | 20 | 19.9379 | 3 | 83 | 3.7
4 | 17.8603 | 3 | 0.8 | 86.855 | 0.8 | 92.117 |  |  | 5/5 | 74.4111 | 30 | 91.3615 | 79.5181 | 30 | 11.8433 | 4 | 78 | 3.6
5 | 91 | 1.2 | 1 | 90.4527 | 1 | 93.817 |  |  | 6/4 | 62.1545 | 60 | 96.0837 | 91.7762 | 60 | 4.3075 | 5 | 73 | 4
|  |  | 2 | 87.6124 | 2 | 97.2171 |  |  | 7/3 | 55.0871 | 120 | 96.6504 | 95.9252 | 120 | 0.72527 | 6 | 65 | 4.3
|  |  | 3 | 83.636 | 4 | 99.2949 |  |  | 8/2 | 41.5305 | 240 | 97.2171 | 94.9822 | 240 | 2.2349
|  |  | 4 | 80.4171 | 6 | 99.106
|  |  | 5 | 78.5236 | 8 | 99.6727