## Details
Filename | MA15_no_base_1pstrain_1Hz (1)
Instrument name | 5333-0042
Operator
rundate | 2023-02-08
Sample name | MA15_no_base_1pstrain_1Hz
Geometry name | 40,0mm parallel plate, Peltier plate Steel - 999580
Procedure name | Time sweep
Time sweep
Stress relaxation
Frequency sweep
Amplitude sweep
proceduresegments | Time sweep#Time sweep#Stress relaxation#Frequency sweep#Amplitude sweep
[File Parameters]
Name | MA15_no_base_1pstrain_1Hz (1)
Instrument type | Discovery HR-3
Instrument serial number | 5333-0042
Instrument name | 5333-0042
Instrument location | TU Delft
Company name | TU Delft
Trios version | 5.0.0.44608
File name | C:\TA Users\Benni\MA15_no_base_1pstrain_1Hz (1).tri
Instrument firmware version | 9,49
Run date | 2023-02-08 15:10
Time at start of test | 891864
[Instrument Options]
ETC camera available | no
Friction | 0,278453 µN.m/(rad/s)
Friction calibration date | 27-7-2023 13:16:54
Friction correction enabled | yes
Rotational mapping date | 2023-02-08 15:00
Rotational mapping geometry | 40,0mm parallel plate, Peltier plate Steel - 999580
Rotational mapping number of iterations | 1
Rotational mapping type | fast
Smart swap enabled | no
[Temperature Options]
Current temperature system compensation | 0,817900 µm/°C
Current temperature system offset | 0,000 °C
Current temperature system span | 1000
Gap temperature compensation calibration date | 22-6-2023 10:28:53
Gap temperature compensation enabled | yes
Purge gas only (no active cooling) | no
Temperature control enabled | yes
Temperature system control | Peltier plate
Upper temperature system fitted | no
Temperature wait duration | 00:00:10 hh:mm:ss
Temperature wait tolerance | 0,200000 °C
[Inertia Options]
Instrument inertia | 20,9632 µN.m.s²
Instrument inertia calibration date | 30-5-2023 14:45:44
[Gap Options]
Axial force for sample compression | 0,500000 N
Closure distance | 500,000 µm
Closure profile | linear
Closure velocity | 100,000 µm/s
Gap velocity (coarse) | 6000,00 µm/s
Gap velocity (fine) | 1000,00 µm/s
Gap velocity (other) | 6000,00 µm/s
Gap zero mode | standard (DHR) or deceleration (AR)
Gap handling at start of test | Flag mismatches between geometry and instrument gap
Gap tolerance | 4,00000 µm
Gap wait duration | 00:00:02 hh:mm:ss
Override wait for gap | no
[Axial Force Control]
Axial force action outside range | Return to initial value
Control axial force active | no
Control axial force max gap change up | 1000,00 µm
Control axial force min gap change down | 1000,00 µm
Control axial force sensitivity | 0,100000 N
Control axial force set initial value | no
Control axial force type | Compression
Controlled axial force | 1,00000 N
[Flow Options]
Flow collect all points | no
Flow collect negative shear rate data | yes
Flow inertia correction | no
Flow non-steady state minimum velocity | 1,00000e-4 rad/s
Flow torque limit | 0,100000 µN.m
Flow velocity limit | 1,00000e-4 rad/s
Flow velocity tolerance | 500000%
Flow zero strain at start of step | yes
[Oscillation Options]
Oscillation displacement limit | 1,00000e-5 rad
Oscillation displacement tolerance | 500000%
Oscillation raw phase limit | 170,000 °
Oscillation torque limit | 0,100000 µN.m
Oscillation torque tolerance | 100000%
Oscillation velocity tolerance | 500000%
[Conditioning Options]
Zero axial force before run | no
Zero speed after preshear | Leave as is
Zero velocity threshold | 0,100000 rad/s
[Experiment all steps options]
Maximum axial force limit | 50,0000 N
Minimum axial force limit | 0,100000 N
Temperature tolerance (results) | 1,00000 °C

## Time sweep - 1
Time sweep - 1
Storage modulus | Loss modulus | Tan(delta) | Angular frequency | Oscillation torque | Step time | Temperature | Raw phase | Oscillation displacement
Pa | Pa |  | rad/s | µN.m | s | °C | rad | rad
0.27817 | 2.3872 | 8.582 | 6.2832 | 0.38607 | 6.0874 | 50.11 | 2 | 0.00024466
0.58271 | 2.6401 | 4.5307 | 6.2832 | 0.38925 | 12.0048 | 50.12 | 2 | 0.00024504
1.0457 | 2.9184 | 2.7909 | 6.2832 | 0.38956 | 18.1489 | 50.12 | 2 | 0.00024351
1.6852 | 3.3005 | 1.9586 | 6.2832 | 0.4079 | 24.2173 | 50.1 | 2 | 0.0002415
2.5039 | 3.6692 | 1.4654 | 6.2832 | 0.44419 | 30.3655 | 50.07 | 2 | 0.0002404
3.4442 | 4.0332 | 1.171 | 6.2832 | 0.50439 | 36.3591 | 50.08 | 1 | 0.00023971
4.6685 | 4.4438 | 0.95187 | 6.2832 | 0.59889 | 42.403 | 50.07 | 1 | 0.00023718
6.1782 | 4.8657 | 0.78755 | 6.2832 | 0.73505 | 48.3985 | 50.07 | 1 | 0.0002353
7.9738 | 5.2223 | 0.65494 | 6.2832 | 0.90628 | 54.5314 | 50.05 | 1 | 0.00023422
10.1725 | 5.6213 | 0.5526 | 6.2832 | 1.1266 | 60.6894 | 50.03 | 1 | 0.00023219
12.6877 | 5.9206 | 0.46664 | 6.2832 | 1.3924 | 66.7334 | 50.04 | 1 | 0.00023195
15.5834 | 6.2142 | 0.39877 | 6.2832 | 1.7133 | 72.6919 | 50.05 | 0 | 0.0002327
18.7263 | 6.3772 | 0.34054 | 6.2832 | 2.0739 | 78.7531 | 50.04 | 0 | 0.00023442
22.351 | 6.6195 | 0.29616 | 6.2832 | 2.4843 | 84.9356 | 50.03 | 0 | 0.0002342
26.1754 | 6.765 | 0.25845 | 6.2832 | 2.9354 | 90.8768 | 50.02 | 0 | 0.00023561
30.4537 | 6.9048 | 0.22673 | 6.2832 | 3.4331 | 96.9528 | 50.03 | 0 | 0.00023567
35.0027 | 7.0122 | 0.20033 | 6.2832 | 3.9789 | 103.096 | 50.03 | 0 | 0.00023677
39.8277 | 7.0834 | 0.17785 | 6.2832 | 4.558 | 109.074 | 50.03 | 0 | 0.00023767
44.9102 | 7.1006 | 0.15811 | 6.2832 | 5.1769 | 115.197 | 50.01 | 0 | 0.0002384
50.1977 | 7.0915 | 0.14127 | 6.2832 | 5.8214 | 121.169 | 50 | 0 | 0.00023944
55.6832 | 7.0889 | 0.12731 | 6.2832 | 6.4946 | 127.228 | 50.01 | 0 | 0.00024
61.3634 | 7.0684 | 0.11519 | 6.2832 | 7.1937 | 133.374 | 50 | 0 | 0.00024062
67.2078 | 7.1043 | 0.10571 | 6.2832 | 7.9072 | 139.519 | 50.02 | 0 | 0.00024115
73.0478 | 7.0037 | 0.095878 | 6.2832 | 8.635 | 145.524 | 50.01 | 0 | 0.00024158
79.0729 | 7.0371 | 0.088995 | 6.2832 | 9.3772 | 151.579 | 50.02 | 0 | 0.00024223
85.2471 | 6.9928 | 0.08203 | 6.2832 | 10.1454 | 157.716 | 50.02 | 0 | 0.00024243
91.2698 | 6.8919 | 0.075511 | 6.2832 | 10.9103 | 163.69 | 50.02 | 0 | 0.00024341
97.4262 | 6.8903 | 0.070723 | 6.2832 | 11.6741 | 169.88 | 50.01 | 0 | 0.0002436
103.761 | 6.9005 | 0.066504 | 6.2832 | 12.4612 | 175.865 | 50 | 0 | 0.00024375
109.997 | 6.8673 | 0.062432 | 6.2832 | 13.2398 | 182.022 | 50 | 0 | 0.00024426
116.22 | 6.8129 | 0.058621 | 6.2832 | 14.0118 | 187.996 | 50 | 0 | 0.0002444
122.635 | 6.7581 | 0.055108 | 6.2832 | 14.8134 | 194.053 | 49.99 | 0 | 0.00024444
128.696 | 6.803 | 0.052861 | 6.2832 | 15.5973 | 200.189 | 50 | 0 | 0.00024524
134.607 | 6.7612 | 0.05023 | 6.2832 | 16.3425 | 206.246 | 50.01 | 0 | 0.0002456
140.897 | 6.6818 | 0.047423 | 6.2832 | 17.123 | 212.37 | 50 | 0 | 0.00024544
146.894 | 6.7317 | 0.045826 | 6.2832 | 17.8892 | 218.367 | 50.02 | 0 | 0.0002459
152.703 | 6.6944 | 0.043839 | 6.2832 | 18.6207 | 224.36 | 50.01 | 0 | 0.00024621
158.487 | 6.6463 | 0.041936 | 6.2832 | 19.3458 | 230.437 | 49.99 | 0 | 0.00024615
164.249 | 6.654 | 0.040512 | 6.2832 | 20.0713 | 236.534 | 50.01 | 0 | 0.00024648
169.891 | 6.6437 | 0.039105 | 6.2832 | 20.7768 | 242.606 | 50.01 | 0 | 0.00024656
175.462 | 6.684 | 0.038094 | 6.2832 | 21.4936 | 248.613 | 50 | 0 | 0.00024669
180.982 | 6.6006 | 0.036471 | 6.2832 | 22.1845 | 254.722 | 50 | 0 | 0.00024704
186.132 | 6.4882 | 0.034858 | 6.2832 | 22.8547 | 260.787 | 49.99 | 0 | 0.00024721
191.382 | 6.5537 | 0.034244 | 6.2832 | 23.5136 | 266.8 | 50.01 | 0 | 0.00024722
196.392 | 6.546 | 0.033331 | 6.2832 | 24.1471 | 272.87 | 50.01 | 0 | 0.00024756
201.33 | 6.4696 | 0.032134 | 6.2832 | 24.7728 | 278.87 | 50.01 | 0 | 0.00024744
206.532 | 6.5433 | 0.031682 | 6.2832 | 25.4083 | 284.994 | 50 | 0 | 0.00024758
210.892 | 6.4362 | 0.030519 | 6.2832 | 26.0008 | 291.006 | 50 | 0 | 0.00024777
215.674 | 6.6948 | 0.031041 | 6.2832 | 26.5766 | 297.159 | 50.01 | 0 | 0.00024787
220.897 | 6.6163 | 0.029952 | 6.2832 | 27.2148 | 303.136 | 50.01 | 0 | 0.00024752
224.663 | 6.6177 | 0.029456 | 6.2832 | 27.772 | 309.273 | 50.01 | 0 | 0.00024847
229.304 | 6.8712 | 0.029966 | 6.2832 | 28.2777 | 315.239 | 49.99 | 0 | 0.00024791
232.927 | 6.5169 | 0.027978 | 6.2832 | 28.8194 | 321.46 | 50 | 0 | 0.00024842
237.56 | 6.5236 | 0.027461 | 6.2832 | 29.3389 | 327.439 | 50 | 0 | 0.0002482
242.234 | 6.5393 | 0.026996 | 6.2832 | 29.9186 | 333.527 | 50 | 0 | 0.00024805
245.57 | 6.5048 | 0.026489 | 6.2832 | 30.4085 | 339.505 | 50 | 0 | 0.00024861
249.445 | 6.5141 | 0.026114 | 6.2832 | 30.8652 | 345.629 | 50 | 0 | 0.00024858
253.208 | 6.67 | 0.026342 | 6.2832 | 31.352 | 351.596 | 49.99 | 0 | 0.00024843
256.788 | 6.6446 | 0.025876 | 6.2832 | 31.8113 | 357.822 | 50.01 | 0 | 0.00024878
260.578 | 6.7918 | 0.026064 | 6.2832 | 32.2788 | 363.785 | 50.01 | 0 | 0.00024851
263.546 | 6.5635 | 0.024904 | 6.2832 | 32.6969 | 369.888 | 50 | 0 | 0.00024906
267.753 | 6.6742 | 0.024927 | 6.2832 | 33.153 | 375.893 | 50 | 0 | 0.00024835
269.842 | 6.4447 | 0.023883 | 6.2832 | 33.5243 | 381.954 | 50 | 0 | 0.00024941
273.283 | 6.5794 | 0.024076 | 6.2832 | 33.8851 | 388.102 | 50 | 0 | 0.00024864
276.586 | 6.5776 | 0.023781 | 6.2832 | 34.3061 | 394.068 | 50.01 | 0 | 0.00024897
278.962 | 6.4466 | 0.023109 | 6.2832 | 34.656 | 400.126 | 50.02 | 0 | 0.00024909
282.324 | 6.4336 | 0.022788 | 6.2832 | 35.0452 | 406.216 | 50.01 | 0 | 0.0002489
284.582 | 6.5405 | 0.022983 | 6.2832 | 35.3697 | 412.348 | 50.01 | 0 | 0.00024939
287.899 | 6.6289 | 0.023025 | 6.2832 | 35.7416 | 418.375 | 49.99 | 0 | 0.00024883
290.594 | 6.4603 | 0.022232 | 6.2832 | 36.1077 | 424.476 | 50 | 0 | 0.0002493
292.922 | 6.5582 | 0.022389 | 6.2832 | 36.4002 | 430.442 | 50 | 0 | 0.00024924
296.038 | 6.5958 | 0.02228 | 6.2832 | 36.7699 | 436.509 | 50 | 0 | 0.00024893
298.481 | 6.7002 | 0.022448 | 6.2832 | 37.1065 | 442.642 | 49.99 | 0 | 0.00024936
301.151 | 6.5804 | 0.021851 | 6.2832 | 37.4388 | 448.645 | 50.01 | 0 | 0.0002491
303.608 | 6.5398 | 0.02154 | 6.2832 | 37.7521 | 454.848 | 50 | 0 | 0.00024937
305.743 | 6.567 | 0.021479 | 6.2832 | 38.0286 | 460.818 | 50 | 0 | 0.00024943
307.357 | 6.5575 | 0.021335 | 6.2832 | 38.2747 | 466.983 | 50.01 | 0 | 0.00024955
310.16 | 6.4362 | 0.020751 | 6.2832 | 38.5641 | 472.958 | 50 | 0 | 0.00024922
311.758 | 6.6742 | 0.021408 | 6.2832 | 38.8191 | 479.003 | 50 | 0 | 0.00024963
314.681 | 6.5997 | 0.020973 | 6.2832 | 39.1062 | 485.142 | 50 | 0 | 0.00024915
315.54 | 6.6533 | 0.021085 | 6.2832 | 39.3277 | 491.075 | 50.01 | 0 | 0.00024987
317.686 | 6.8318 | 0.021505 | 6.2832 | 39.5379 | 497.162 | 50 | 0 | 0.00024936
319.008 | 6.5344 | 0.020484 | 6.2832 | 39.7623 | 503.196 | 50.02 | 0 | 0.00024971
321.636 | 6.7513 | 0.02099 | 6.2832 | 40.0061 | 509.358 | 50 | 0 | 0.00024933
322.648 | 6.5815 | 0.020398 | 6.2832 | 40.2234 | 515.357 | 50.01 | 0 | 0.00024976
325.184 | 6.5299 | 0.020081 | 6.2832 | 40.4608 | 521.489 | 50 | 0 | 0.00024934
325.881 | 6.6354 | 0.020361 | 6.2832 | 40.6418 | 527.568 | 49.99 | 0 | 0.00024993
327.782 | 6.7099 | 0.020471 | 6.2832 | 40.8178 | 533.562 | 50 | 0 | 0.00024954
328.391 | 6.5746 | 0.020021 | 6.2832 | 40.9627 | 539.628 | 49.99 | 0 | 0.00024996
330.315 | 6.7407 | 0.020407 | 6.2832 | 41.1337 | 545.709 | 49.99 | 0 | 0.00024952
331.907 | 6.5949 | 0.01987 | 6.2832 | 41.3522 | 551.72 | 49.98 | 0 | 0.00024964
333.579 | 6.6134 | 0.019826 | 6.2832 | 41.5591 | 557.844 | 50 | 0 | 0.00024961
334.905 | 6.7457 | 0.020142 | 6.2832 | 41.7384 | 563.83 | 49.99 | 0 | 0.0002497
337.041 | 6.7896 | 0.020145 | 6.2832 | 41.9702 | 569.882 | 50 | 0 | 0.00024949
337.997 | 6.6202 | 0.019586 | 6.2832 | 42.1491 | 575.911 | 50 | 0 | 0.00024983
339.363 | 6.7983 | 0.020033 | 6.2832 | 42.3085 | 582.138 | 50 | 0 | 0.00024976
339.477 | 6.5576 | 0.019317 | 6.2832 | 42.3862 | 588.02 | 50.02 | 0 | 0.00025011
341.662 | 6.6719 | 0.019528 | 6.2832 | 42.5513 | 594.087 | 50.01 | 0 | 0.00024947
342.273 | 6.8147 | 0.01991 | 6.2832 | 42.7131 | 600.163 | 50 | 0 | 0.00024995
343.323 | 6.7383 | 0.019627 | 6.2832 | 42.8271 | 606.336 | 50.01 | 0 | 0.00024985
344.287 | 6.6545 | 0.019328 | 6.2832 | 42.9508 | 612.309 | 50.01 | 0 | 0.00024987
345.371 | 6.7825 | 0.019638 | 6.2832 | 43.0733 | 618.318 | 50 | 0 | 0.0002498
346.23 | 6.6439 | 0.019189 | 6.2832 | 43.1967 | 624.372 | 49.99 | 0 | 0.00024989
347.335 | 6.7002 | 0.01929 | 6.2832 | 43.32 | 630.505 | 50 | 0 | 0.00024982
348.196 | 6.7647 | 0.019428 | 6.2832 | 43.4454 | 636.602 | 50 | 0 | 0.0002499
349.6 | 6.7917 | 0.019427 | 6.2832 | 43.5923 | 642.552 | 50.01 | 0 | 0.00024973
349.991 | 6.6443 | 0.018984 | 6.2832 | 43.6949 | 648.625 | 50.01 | 0 | 0.00025003
351.05 | 6.5617 | 0.018692 | 6.2832 | 43.7923 | 654.763 | 50 | 0 | 0.00024984
351.6 | 6.6945 | 0.01904 | 6.2832 | 43.8903 | 660.737 | 50 | 0 | 0.00024999
352.191 | 6.7045 | 0.019037 | 6.2832 | 43.9584 | 666.799 | 50 | 0 | 0.00024997
353.164 | 6.8163 | 0.019301 | 6.2832 | 44.0588 | 672.911 | 50 | 0 | 0.00024984
354.215 | 6.9045 | 0.019492 | 6.2832 | 44.1941 | 678.912 | 49.99 | 0 | 0.00024986
354.507 | 6.7759 | 0.019114 | 6.2832 | 44.2627 | 685.049 | 49.99 | 0 | 0.00025006
355.039 | 6.8368 | 0.019257 | 6.2832 | 44.3245 | 691.019 | 50.01 | 0 | 0.00025002
356.537 | 6.8717 | 0.019274 | 6.2832 | 44.4538 | 697.207 | 49.99 | 0 | 0.00024968
357.472 | 6.9113 | 0.019334 | 6.2832 | 44.6062 | 703.217 | 50.01 | 0 | 0.00024987
357.445 | 6.9458 | 0.019432 | 6.2832 | 44.6552 | 709.2 | 50.01 | 0 | 0.00025016
358.002 | 6.7488 | 0.018851 | 6.2832 | 44.6936 | 715.281 | 50.01 | 0 | 0.00024999
358.97 | 6.8682 | 0.019133 | 6.2832 | 44.7956 | 721.393 | 50.01 | 0 | 0.00024988
359.723 | 6.886 | 0.019143 | 6.2832 | 44.8969 | 727.52 | 49.99 | 0 | 0.00024991
360.066 | 7.1546 | 0.01987 | 6.2832 | 44.9645 | 733.483 | 50 | 0 | 0.00025006
360.35 | 6.8133 | 0.018907 | 6.2832 | 45.0042 | 739.607 | 49.99 | 0 | 0.00025009
361.134 | 6.7663 | 0.018736 | 6.2832 | 45.0712 | 745.752 | 50 | 0 | 0.00024992
361.368 | 6.8415 | 0.018932 | 6.2832 | 45.1293 | 751.817 | 50 | 0 | 0.00025008
362.19 | 6.9047 | 0.019064 | 6.2832 | 45.1997 | 757.763 | 49.99 | 0 | 0.00024989
362.321 | 6.8038 | 0.018778 | 6.2832 | 45.2583 | 763.878 | 50 | 0 | 0.00025013
363.028 | 6.9039 | 0.019017 | 6.2832 | 45.3083 | 769.896 | 50 | 0 | 0.00024992
363.198 | 6.7877 | 0.018689 | 6.2832 | 45.3643 | 776.015 | 49.99 | 0 | 0.00025011
363.566 | 6.9393 | 0.019087 | 6.2832 | 45.4073 | 782.079 | 50 | 0 | 0.00025008
364.304 | 6.9158 | 0.018984 | 6.2832 | 45.4739 | 788.168 | 49.99 | 0 | 0.00024994
364.399 | 7.0192 | 0.019262 | 6.2832 | 45.522 | 794.292 | 49.99 | 0 | 0.00025013
365.099 | 6.9065 | 0.018917 | 6.2832 | 45.5777 | 800.267 | 49.99 | 0 | 0.00024998
365.767 | 6.9945 | 0.019123 | 6.2832 | 45.6642 | 806.358 | 50 | 0 | 0.00024998
366.567 | 6.8134 | 0.018587 | 6.2832 | 45.7573 | 812.482 | 49.99 | 0 | 0.00024994
366.332 | 6.8217 | 0.018622 | 6.2832 | 45.7743 | 818.463 | 50 | 0 | 0.00025021
366.995 | 6.8604 | 0.018693 | 6.2832 | 45.813 | 824.602 | 50 | 0 | 0.00024995
367.169 | 6.8326 | 0.018609 | 6.2832 | 45.8627 | 830.572 | 50 | 0 | 0.0002501
368.17 | 6.7466 | 0.018325 | 6.2832 | 45.9429 | 836.619 | 49.99 | 0 | 0.00024986
368.309 | 6.9157 | 0.018777 | 6.2832 | 46.007 | 842.762 | 50 | 0 | 0.00025011
368.408 | 7.0023 | 0.019007 | 6.2832 | 46.0242 | 848.827 | 49.99 | 0 | 0.00025013
368.51 | 6.9043 | 0.018736 | 6.2832 | 46.0337 | 854.782 | 49.99 | 0 | 0.00025011
368.755 | 6.8368 | 0.01854 | 6.2832 | 46.0559 | 860.846 | 50 | 0 | 0.00025008
369.165 | 6.8713 | 0.018613 | 6.2832 | 46.0941 | 867.016 | 50 | 0 | 0.00025001
369.36 | 6.8922 | 0.01866 | 6.2832 | 46.1359 | 872.985 | 50 | 0 | 0.00025009
369.32 | 6.7386 | 0.018246 | 6.2832 | 46.1442 | 879.098 | 50 | 0 | 0.00025017
370.294 | 6.8329 | 0.018453 | 6.2832 | 46.2093 | 885.055 | 50 | 0 | 0.00024985
370.602 | 6.9534 | 0.018763 | 6.2832 | 46.2879 | 891.096 | 50 | 0 | 0.00025007
371.581 | 6.7677 | 0.018213 | 6.2832 | 46.3808 | 897.186 | 49.99 | 0 | 0.0002499
371.267 | 7.0347 | 0.018948 | 6.2832 | 46.397 | 903.316 | 50 | 0 | 0.0002502
371.211 | 6.9055 | 0.018603 | 6.2832 | 46.3861 | 909.451 | 49.99 | 0 | 0.00025018
371.554 | 6.9465 | 0.018696 | 6.2832 | 46.4097 | 915.404 | 49.99 | 0 | 0.00025009
371.095 | 7.0084 | 0.018886 | 6.2832 | 46.3908 | 921.497 | 50.01 | 0 | 0.00025028
371.4 | 7.0426 | 0.018962 | 6.2832 | 46.3937 | 927.505 | 50.02 | 0 | 0.00025008
372.16 | 6.9859 | 0.018771 | 6.2832 | 46.4619 | 933.628 | 50 | 0 | 0.00024992
372.384 | 7.001 | 0.018801 | 6.2832 | 46.52 | 939.603 | 49.99 | 0 | 0.00025009
372.63 | 7.0316 | 0.01887 | 6.2832 | 46.5506 | 945.797 | 50 | 0 | 0.00025008
372.598 | 6.9514 | 0.018656 | 6.2832 | 46.5606 | 951.829 | 49.99 | 0 | 0.00025016
373.226 | 6.9168 | 0.018532 | 6.2832 | 46.6047 | 957.79 | 50 | 0 | 0.00024997
373.126 | 6.9903 | 0.018734 | 6.2832 | 46.6309 | 963.841 | 50 | 0 | 0.00025019
373.517 | 6.8875 | 0.01844 | 6.2832 | 46.6536 | 969.895 | 50 | 0 | 0.00025006
373.884 | 6.8995 | 0.018454 | 6.2832 | 46.6955 | 976.039 | 50 | 0 | 0.00025004
373.89 | 6.9693 | 0.01864 | 6.2832 | 46.7173 | 982.071 | 49.99 | 0 | 0.00025016
373.792 | 6.8576 | 0.018346 | 6.2832 | 46.7098 | 988.176 | 49.99 | 0 | 0.00025017
373.985 | 6.9597 | 0.01861 | 6.2832 | 46.7206 | 994.117 | 49.99 | 0 | 0.00025012
375.016 | 6.7194 | 0.017918 | 6.2832 | 46.8038 | 1000.27 | 50 | 0 | 0.00024987
374.929 | 7.0656 | 0.018845 | 6.2832 | 46.8445 | 1006.23 | 50 | 0 | 0.00025014
374.572 | 6.7313 | 0.017971 | 6.2832 | 46.8222 | 1012.45 | 49.99 | 0 | 0.00025027
375.137 | 6.6799 | 0.017807 | 6.2832 | 46.8525 | 1018.43 | 50.01 | 0 | 0.00025004
375.662 | 7.0056 | 0.018649 | 6.2832 | 46.9144 | 1024.52 | 50 | 0 | 0.00025
375.735 | 6.8546 | 0.018243 | 6.2832 | 46.9464 | 1030.52 | 50.01 | 0 | 0.00025012
375.523 | 6.9166 | 0.018419 | 6.2832 | 46.9368 | 1036.59 | 49.99 | 0 | 0.00025022
375.586 | 6.8025 | 0.018112 | 6.2832 | 46.9274 | 1042.74 | 50 | 0 | 0.00025015
375.497 | 6.8983 | 0.018371 | 6.2832 | 46.9225 | 1048.81 | 50 | 0 | 0.00025016
376.052 | 6.9847 | 0.018574 | 6.2832 | 46.9625 | 1054.8 | 49.99 | 0 | 0.00025001
375.768 | 6.7944 | 0.018082 | 6.2832 | 46.9715 | 1060.87 | 50 | 0 | 0.00025025
375.615 | 6.7943 | 0.018089 | 6.2832 | 46.9462 | 1067.06 | 49.99 | 0 | 0.00025021
375.919 | 6.7761 | 0.018025 | 6.2832 | 46.9535 | 1073.02 | 50 | 0 | 0.00025005
375.598 | 6.7539 | 0.017982 | 6.2832 | 46.9455 | 1079.06 | 49.99 | 0 | 0.00025022
375.664 | 6.6359 | 0.017664 | 6.2832 | 46.9379 | 1085.22 | 50 | 0 | 0.00025014
375.558 | 6.8711 | 0.018296 | 6.2832 | 46.9306 | 1091.18 | 50 | 0 | 0.00025019
376.432 | 6.9306 | 0.018411 | 6.2832 | 46.9851 | 1097.3 | 50 | 0 | 0.0002499
376.365 | 6.7757 | 0.018003 | 6.2832 | 47.0293 | 1103.34 | 49.99 | 0 | 0.00025018
376.173 | 6.6877 | 0.017778 | 6.2832 | 47.0159 | 1109.5 | 50.01 | 0 | 0.00025021
376.25 | 6.7915 | 0.018051 | 6.2832 | 47.0154 | 1115.49 | 50 | 0 | 0.00025016
376.694 | 6.8461 | 0.018174 | 6.2832 | 47.0477 | 1121.54 | 50 | 0 | 0.00025004
376.526 | 6.7896 | 0.018032 | 6.2832 | 47.0597 | 1127.64 | 49.99 | 0 | 0.00025021
377.068 | 6.826 | 0.018103 | 6.2832 | 47.0879 | 1133.65 | 49.99 | 0 | 0.00025
377.257 | 6.7595 | 0.017918 | 6.2832 | 47.1303 | 1139.7 | 50 | 0 | 0.0002501
377.418 | 6.9621 | 0.018447 | 6.2832 | 47.1518 | 1145.85 | 49.99 | 0 | 0.0002501
377.169 | 6.8932 | 0.018276 | 6.2832 | 47.1438 | 1151.82 | 49.99 | 0 | 0.00025024
377.991 | 6.9111 | 0.018284 | 6.2832 | 47.1888 | 1157.87 | 50.02 | 0 | 0.0002499
377.986 | 7.0284 | 0.018594 | 6.2832 | 47.2358 | 1164.02 | 50 | 0 | 0.00025016
377.967 | 6.8268 | 0.018062 | 6.2832 | 47.2327 | 1169.99 | 50 | 0 | 0.00025017
378.546 | 6.9907 | 0.018467 | 6.2832 | 47.2699 | 1176.05 | 50 | 0 | 0.00024998
378.341 | 6.8325 | 0.018059 | 6.2832 | 47.2909 | 1182.19 | 50.01 | 0 | 0.00025023
378.8 | 7.0612 | 0.018641 | 6.2832 | 47.3151 | 1188.16 | 50 | 0 | 0.00025005
377.898 | 6.9274 | 0.018331 | 6.2832 | 47.2738 | 1194.28 | 49.99 | 0 | 0.00025041
377.538 | 6.5613 | 0.017379 | 6.2832 | 47.2015 | 1200.2 | 50 | 0 | 0.00025027
378.174 | 6.837 | 0.018079 | 6.2832 | 47.2288 | 1206.31 | 50 | 0 | 0.00025001
377.966 | 6.8903 | 0.01823 | 6.2832 | 47.242 | 1212.4 | 49.99 | 0 | 0.00025021
378.169 | 6.8325 | 0.018067 | 6.2832 | 47.2501 | 1218.4 | 50 | 0 | 0.0002501
378.642 | 6.8156 | 0.018 | 6.2832 | 47.2897 | 1224.48 | 49.99 | 0 | 0.00025003
379.223 | 7.0054 | 0.018473 | 6.2832 | 47.3558 | 1230.64 | 50 | 0 | 0.00024998
378.936 | 6.8084 | 0.017967 | 6.2832 | 47.3684 | 1236.63 | 50 | 0 | 0.00025024
379.534 | 6.8761 | 0.018117 | 6.2832 | 47.3946 | 1242.75 | 50.01 | 0 | 0.00024998
379.523 | 6.8685 | 0.018098 | 6.2832 | 47.4288 | 1248.77 | 50.01 | 0 | 0.00025016
378.963 | 6.8976 | 0.018201 | 6.2832 | 47.3893 | 1254.84 | 50 | 0 | 0.00025033
378.688 | 6.8347 | 0.018048 | 6.2832 | 47.3395 | 1260.81 | 50.01 | 0 | 0.00025024
379.029 | 6.9995 | 0.018467 | 6.2832 | 47.3464 | 1267.04 | 50 | 0 | 0.00025004
378.189 | 6.7243 | 0.01778 | 6.2832 | 47.3154 | 1272.99 | 49.99 | 0 | 0.00025042
378.529 | 6.8095 | 0.017989 | 6.2832 | 47.2818 | 1279.15 | 50 | 0 | 0.00025003
379.362 | 6.9794 | 0.018398 | 6.2832 | 47.3627 | 1285.15 | 49.99 | 0 | 0.00024991
379.204 | 6.7955 | 0.01792 | 6.2832 | 47.3985 | 1291.19 | 49.99 | 0 | 0.00025022
378.398 | 6.7572 | 0.017857 | 6.2832 | 47.3296 | 1297.31 | 49.99 | 0 | 0.0002504
378.547 | 6.8808 | 0.018177 | 6.2832 | 47.3057 | 1303.31 | 50 | 0 | 0.00025017
379.079 | 7.0355 | 0.018559 | 6.2832 | 47.344 | 1309.5 | 50 | 0 | 0.00025001
379.66 | 7.0109 | 0.018466 | 6.2832 | 47.4085 | 1315.5 | 50 | 0 | 0.00024997
379.524 | 6.975 | 0.018378 | 6.2832 | 47.4342 | 1321.51 | 50 | 0 | 0.0002502
379.522 | 6.9446 | 0.018298 | 6.2832 | 47.4268 | 1327.68 | 49.99 | 0 | 0.00025017
379.269 | 7.0134 | 0.018492 | 6.2832 | 47.4072 | 1333.66 | 50 | 0 | 0.00025023
379.947 | 6.9589 | 0.018315 | 6.2832 | 47.4425 | 1339.72 | 50 | 0 | 0.00024996
379.579 | 6.8869 | 0.018143 | 6.2832 | 47.4517 | 1345.87 | 49.99 | 0 | 0.00025026
379.763 | 6.9712 | 0.018357 | 6.2832 | 47.4464 | 1351.85 | 49.99 | 0 | 0.00025011
380.046 | 7.2483 | 0.019072 | 6.2832 | 47.4751 | 1357.92 | 49.99 | 0 | 0.00025007
380.81 | 7.0885 | 0.018614 | 6.2832 | 47.5438 | 1364.05 | 50 | 0 | 0.00024991
381.177 | 7.0506 | 0.018497 | 6.2832 | 47.6166 | 1370.05 | 49.99 | 0 | 0.00025007
380.466 | 7.0655 | 0.018571 | 6.2832 | 47.5926 | 1376.09 | 50 | 0 | 0.00025043
380.357 | 7.4196 | 0.019507 | 6.2832 | 47.5413 | 1382.21 | 49.99 | 0 | 0.00025022
380.613 | 7.0068 | 0.018409 | 6.2832 | 47.5483 | 1388.18 | 49.99 | 0 | 0.0002501
380.634 | 7.1797 | 0.018862 | 6.2832 | 47.5535 | 1394.25 | 50.01 | 0 | 0.00025009
381.065 | 7.0088 | 0.018393 | 6.2832 | 47.5935 | 1400.4 | 50 | 0 | 0.00025002
381.649 | 7.0671 | 0.018517 | 6.2832 | 47.6583 | 1406.4 | 49.99 | 0 | 0.00024998
380.913 | 6.9644 | 0.018283 | 6.2832 | 47.6439 | 1412.52 | 49.99 | 0 | 0.00025041
381.211 | 6.9451 | 0.018219 | 6.2832 | 47.6214 | 1418.59 | 50.01 | 0 | 0.00025009
381.499 | 7.0509 | 0.018482 | 6.2832 | 47.6603 | 1424.57 | 50.01 | 0 | 0.00025008
381.387 | 7.0205 | 0.018408 | 6.2832 | 47.6688 | 1430.64 | 50 | 0 | 0.00025018
381.087 | 6.9932 | 0.018351 | 6.2832 | 47.6423 | 1436.78 | 50 | 0 | 0.00025024
381.04 | 7.0648 | 0.018541 | 6.2832 | 47.6218 | 1442.76 | 50.01 | 0 | 0.00025017
381.389 | 7.0169 | 0.018398 | 6.2832 | 47.6438 | 1448.84 | 50.01 | 0 | 0.00025006
381.537 | 6.9893 | 0.018319 | 6.2832 | 47.6737 | 1454.81 | 50 | 0 | 0.00025012
382.188 | 7.0696 | 0.018498 | 6.2832 | 47.7272 | 1460.93 | 49.99 | 0 | 0.00024998
382.152 | 7.0065 | 0.018334 | 6.2832 | 47.7484 | 1467.07 | 49.98 | 0 | 0.00025012
382.237 | 6.9975 | 0.018307 | 6.2832 | 47.7612 | 1473.05 | 50 | 0 | 0.00025013
382.243 | 7.0985 | 0.018571 | 6.2832 | 47.7695 | 1479.16 | 50 | 0 | 0.00025017
382.049 | 6.934 | 0.018149 | 6.2832 | 47.7521 | 1485.25 | 49.99 | 0 | 0.0002502
382.419 | 6.965 | 0.018213 | 6.2832 | 47.767 | 1491.26 | 49.99 | 0 | 0.00025006
382.203 | 7.0328 | 0.018401 | 6.2832 | 47.7689 | 1497.26 | 49.99 | 0 | 0.0002502
382.878 | 6.9503 | 0.018153 | 6.2832 | 47.8034 | 1503.27 | 49.99 | 0 | 0.00024993
382.366 | 7.0459 | 0.018427 | 6.2832 | 47.8214 | 1509.49 | 50 | 0 | 0.00025034
382.244 | 7.0475 | 0.018437 | 6.2832 | 47.7715 | 1515.41 | 50 | 0 | 0.00025017
382.668 | 7.0718 | 0.01848 | 6.2832 | 47.7982 | 1521.57 | 50.02 | 0 | 0.00025002
382.299 | 7.0804 | 0.01852 | 6.2832 | 47.7949 | 1527.59 | 50.01 | 0 | 0.00025025
382.917 | 6.9977 | 0.018275 | 6.2832 | 47.8188 | 1533.71 | 50 | 0 | 0.00024998
382.223 | 7.0834 | 0.018532 | 6.2832 | 47.8007 | 1539.7 | 50.01 | 0 | 0.00025036
382.24 | 7.0237 | 0.018375 | 6.2832 | 47.7629 | 1545.78 | 50 | 0 | 0.00025014
382.455 | 7.1201 | 0.018617 | 6.2832 | 47.7875 | 1551.9 | 50.01 | 0 | 0.00025011
381.973 | 6.9792 | 0.018271 | 6.2832 | 47.7648 | 1558 | 50.01 | 0 | 0.00025031
382.161 | 7.0327 | 0.018402 | 6.2832 | 47.7466 | 1564.01 | 50.01 | 0 | 0.00025009
382.07 | 7.0607 | 0.01848 | 6.2832 | 47.7583 | 1570 | 50 | 0 | 0.0002502
381.752 | 7.0599 | 0.018493 | 6.2832 | 47.7278 | 1576.21 | 49.99 | 0 | 0.00025027
382.247 | 7.2156 | 0.018877 | 6.2832 | 47.7443 | 1582.19 | 49.99 | 0 | 0.00025002
382.231 | 7.2945 | 0.019084 | 6.2832 | 47.7644 | 1588.33 | 50 | 0 | 0.00025015
383.092 | 7.1375 | 0.018631 | 6.2832 | 47.8231 | 1594.29 | 49.99 | 0 | 0.00024988
383.399 | 6.7886 | 0.017706 | 6.2832 | 47.8991 | 1600.34 | 50.01 | 0 | 0.00025008
383.183 | 7.0273 | 0.018339 | 6.2832 | 47.9001 | 1606.47 | 50 | 0 | 0.00025022
382.702 | 6.8626 | 0.017932 | 6.2832 | 47.8549 | 1612.46 | 49.99 | 0 | 0.00025031
382.875 | 6.9845 | 0.018242 | 6.2832 | 47.8372 | 1618.53 | 50.01 | 0 | 0.0002501
382.493 | 6.9008 | 0.018042 | 6.2832 | 47.821 | 1624.67 | 50 | 0 | 0.00025025
381.649 | 7.0532 | 0.018481 | 6.2832 | 47.7413 | 1630.73 | 50 | 0 | 0.0002504
382.211 | 6.8738 | 0.017984 | 6.2832 | 47.7343 | 1636.74 | 49.99 | 0 | 0.00025
382.402 | 7.1287 | 0.018642 | 6.2832 | 47.7744 | 1642.79 | 49.99 | 0 | 0.0002501
382.695 | 7.0671 | 0.018467 | 6.2832 | 47.8078 | 1648.83 | 50 | 0 | 0.00025006
383.02 | 6.9564 | 0.018162 | 6.2832 | 47.848 | 1654.98 | 49.99 | 0 | 0.00025006
382.578 | 6.9466 | 0.018157 | 6.2832 | 47.8374 | 1660.93 | 50 | 0 | 0.0002503
382.959 | 6.9914 | 0.018256 | 6.2832 | 47.8376 | 1667 | 50.01 | 0 | 0.00025006
383.466 | 6.966 | 0.018166 | 6.2832 | 47.8962 | 1673.08 | 49.99 | 0 | 0.00025002
382.925 | 6.8221 | 0.017816 | 6.2832 | 47.8811 | 1679.2 | 50 | 0 | 0.0002503
383.271 | 7.0549 | 0.018407 | 6.2832 | 47.8764 | 1685.18 | 50 | 0 | 0.00025005
383.32 | 6.6606 | 0.017376 | 6.2832 | 47.9019 | 1691.3 | 49.99 | 0 | 0.00025015
383.386 | 6.815 | 0.017776 | 6.2832 | 47.9088 | 1697.39 | 50 | 0 | 0.00025014
383.115 | 7.0809 | 0.018482 | 6.2832 | 47.8872 | 1703.38 | 50 | 0 | 0.00025019
383.086 | 7.0309 | 0.018353 | 6.2832 | 47.8782 | 1709.43 | 50 | 0 | 0.00025017
383.58 | 6.961 | 0.018147 | 6.2832 | 47.913 | 1715.43 | 50 | 0 | 0.00025003
382.64 | 7.0799 | 0.018503 | 6.2832 | 47.8752 | 1721.6 | 50 | 0 | 0.00025045
383.636 | 6.9431 | 0.018098 | 6.2832 | 47.8897 | 1727.57 | 50 | 0 | 0.00024987
384.212 | 7.0108 | 0.018247 | 6.2832 | 47.9838 | 1733.62 | 50 | 0 | 0.00024998
383.733 | 6.8376 | 0.017819 | 6.2832 | 47.9844 | 1739.79 | 50.01 | 0 | 0.00025029
383.244 | 6.9575 | 0.018154 | 6.2832 | 47.9254 | 1745.73 | 50.01 | 0 | 0.00025029
383.975 | 6.9922 | 0.01821 | 6.2832 | 47.9503 | 1751.81 | 50 | 0 | 0.00024996
383.341 | 6.9562 | 0.018146 | 6.2832 | 47.9454 | 1757.92 | 50.01 | 0 | 0.00025034
384.016 | 6.9406 | 0.018074 | 6.2832 | 47.9615 | 1763.99 | 50.01 | 0 | 0.00024998
384.252 | 7.0766 | 0.018416 | 6.2832 | 48.0127 | 1770.08 | 50.01 | 0 | 0.0002501
383.356 | 6.9376 | 0.018097 | 6.2832 | 47.9539 | 1776.03 | 50 | 0 | 0.00025039
383.255 | 6.8853 | 0.017965 | 6.2832 | 47.8992 | 1782.09 | 49.99 | 0 | 0.00025017
383.647 | 6.8339 | 0.017813 | 6.2832 | 47.9222 | 1788.23 | 49.99 | 0 | 0.00025004
383.852 | 6.9854 | 0.018198 | 6.2832 | 47.9582 | 1794.38 | 50 | 0 | 0.00025009
384.008 | 7.1555 | 0.018634 | 6.2832 | 47.9752 | 1800.34 | 50 | 0 | 0.00025008
384.371 | 7.2252 | 0.018797 | 6.2832 | 48.0112 | 1806.42 | 50.01 | 0 | 0.00025002
384.353 | 6.945 | 0.018069 | 6.2832 | 48.0371 | 1812.53 | 50.02 | 0 | 0.00025017
384.149 | 6.9443 | 0.018077 | 6.2832 | 48.0186 | 1818.63 | 50.01 | 0 | 0.0002502
384.281 | 7.0545 | 0.018358 | 6.2832 | 48.0213 | 1824.61 | 50 | 0 | 0.00025013
384.382 | 6.9998 | 0.018211 | 6.2832 | 48.0333 | 1830.65 | 50.01 | 0 | 0.00025013
383.925 | 7.0223 | 0.018291 | 6.2832 | 48.0047 | 1836.77 | 49.99 | 0 | 0.00025029
383.905 | 7.2805 | 0.018964 | 6.2832 | 47.9757 | 1842.77 | 50.01 | 0 | 0.00025015
384.334 | 6.9446 | 0.018069 | 6.2832 | 48.0095 | 1848.85 | 50 | 0 | 0.00025003
384.159 | 7.0996 | 0.018481 | 6.2832 | 48.0213 | 1854.89 | 50 | 0 | 0.00025021
384.213 | 6.8599 | 0.017854 | 6.2832 | 48.0173 | 1861.08 | 50.01 | 0 | 0.00025013
384.506 | 6.9042 | 0.017956 | 6.2832 | 48.0337 | 1867.03 | 50 | 0 | 0.00025003
385.183 | 6.8901 | 0.017888 | 6.2832 | 48.0959 | 1873.06 | 50 | 0 | 0.00024993
383.815 | 6.8587 | 0.01787 | 6.2832 | 48.0429 | 1879.21 | 50 | 0 | 0.00025055
383.28 | 6.7865 | 0.017707 | 6.2832 | 47.93 | 1885.2 | 49.99 | 0 | 0.00025031
384.024 | 7.0241 | 0.018291 | 6.2832 | 47.9508 | 1891.36 | 49.99 | 0 | 0.00024993
383.64 | 6.8697 | 0.017907 | 6.2832 | 47.9664 | 1897.34 | 50 | 0 | 0.00025026
383.841 | 6.5088 | 0.016957 | 6.2832 | 47.9681 | 1903.4 | 50 | 0 | 0.00025014
384.545 | 6.9951 | 0.01819 | 6.2832 | 48.0197 | 1909.53 | 50 | 0 | 0.00024992
384.261 | 6.8917 | 0.017935 | 6.2832 | 48.0357 | 1915.49 | 50 | 0 | 0.00025023
384.749 | 6.9307 | 0.018014 | 6.2832 | 48.0524 | 1921.57 | 49.99 | 0 | 0.00024999
384.157 | 6.9859 | 0.018185 | 6.2832 | 48.0438 | 1927.7 | 50 | 0 | 0.00025033
384.232 | 7.0356 | 0.018311 | 6.2832 | 48.0148 | 1933.65 | 50 | 0 | 0.00025014
384.076 | 7.1059 | 0.018501 | 6.2832 | 48.0041 | 1939.73 | 50 | 0 | 0.0002502
384.619 | 6.9134 | 0.017975 | 6.2832 | 48.034 | 1945.9 | 50 | 0 | 0.00024999
384.287 | 7.0774 | 0.018417 | 6.2832 | 48.0411 | 1951.85 | 50 | 0 | 0.00025024
384.022 | 7.1387 | 0.018589 | 6.2832 | 48.0078 | 1957.92 | 50 | 0 | 0.00025023
383.654 | 7.0575 | 0.018395 | 6.2832 | 47.9718 | 1963.96 | 49.99 | 0 | 0.00025029
384.162 | 6.9141 | 0.017998 | 6.2832 | 47.9757 | 1970.09 | 50 | 0 | 0.00024998
384.402 | 6.993 | 0.018192 | 6.2832 | 48.0272 | 1976.09 | 50 | 0 | 0.00025008
383.809 | 7.1984 | 0.018755 | 6.2832 | 48.0022 | 1982.21 | 50.01 | 0 | 0.00025034
384.846 | 6.9623 | 0.018091 | 6.2832 | 48.0407 | 1988.21 | 50.01 | 0 | 0.00024987
384.441 | 7.2416 | 0.018837 | 6.2832 | 48.067 | 1994.31 | 49.99 | 0 | 0.00025028
384.802 | 6.988 | 0.01816 | 6.2832 | 48.0622 | 2000.48 | 50 | 0 | 0.00025001
384.601 | 7.0413 | 0.018308 | 6.2832 | 48.0781 | 2006.43 | 49.99 | 0 | 0.00025023
385.014 | 6.8007 | 0.017663 | 6.2832 | 48.0951 | 2012.49 | 50.01 | 0 | 0.00025004
384.021 | 7.2135 | 0.018784 | 6.2832 | 48.0453 | 2018.63 | 50 | 0 | 0.00025043
383.983 | 7.0925 | 0.018471 | 6.2832 | 47.9908 | 2024.62 | 50 | 0 | 0.00025016
384.359 | 7.0132 | 0.018246 | 6.2832 | 48.015 | 2030.83 | 50 | 0 | 0.00025006
384.302 | 6.9223 | 0.018013 | 6.2832 | 48.0299 | 2036.83 | 49.99 | 0 | 0.00025017
383.766 | 7.1293 | 0.018577 | 6.2832 | 47.989 | 2042.89 | 50 | 0 | 0.00025031
383.962 | 7.0972 | 0.018484 | 6.2832 | 47.9716 | 2048.98 | 50.01 | 0 | 0.00025009
384.17 | 7.083 | 0.018437 | 6.2832 | 48.0019 | 2054.96 | 50.02 | 0 | 0.0002501
383.938 | 6.9798 | 0.01818 | 6.2832 | 48.0003 | 2061.01 | 50.01 | 0 | 0.00025025
384.302 | 7.2071 | 0.018754 | 6.2832 | 48.0093 | 2067.18 | 50.01 | 0 | 0.00025006
384.085 | 7.1997 | 0.018745 | 6.2832 | 48.0182 | 2073.15 | 50.01 | 0 | 0.00025025
384.001 | 6.9872 | 0.018196 | 6.2832 | 47.996 | 2079.31 | 50 | 0 | 0.00025018
384.063 | 6.9237 | 0.018027 | 6.2832 | 47.9973 | 2085.24 | 50 | 0 | 0.00025016
383.947 | 6.7702 | 0.017633 | 6.2832 | 47.9962 | 2091.43 | 50 | 0 | 0.00025023
384.304 | 7.1308 | 0.018555 | 6.2832 | 48.006 | 2097.42 | 50 | 0 | 0.00025004
383.74 | 6.9853 | 0.018203 | 6.2832 | 47.9909 | 2103.55 | 50 | 0 | 0.00025034
383.958 | 6.9141 | 0.018007 | 6.2832 | 47.975 | 2109.46 | 50.01 | 0 | 0.00025011
384.167 | 7.1612 | 0.018641 | 6.2832 | 48.0035 | 2115.63 | 50 | 0 | 0.00025011
384.629 | 6.9496 | 0.018068 | 6.2832 | 48.0452 | 2121.74 | 50.01 | 0 | 0.00025004
384.351 | 7.1976 | 0.018727 | 6.2832 | 48.0482 | 2127.75 | 50.01 | 0 | 0.00025023
384.497 | 7.0873 | 0.018433 | 6.2832 | 48.0451 | 2133.72 | 50 | 0 | 0.00025011
384.208 | 7.0893 | 0.018452 | 6.2832 | 48.0303 | 2139.79 | 49.99 | 0 | 0.00025024
384.354 | 7.1581 | 0.018624 | 6.2832 | 48.0242 | 2145.94 | 50 | 0 | 0.00025012
384.329 | 7.0875 | 0.018441 | 6.2832 | 48.0296 | 2151.93 | 50.01 | 0 | 0.00025015
384.591 | 7.2312 | 0.018802 | 6.2832 | 48.0389 | 2158.01 | 50.01 | 0 | 0.00025003
384.805 | 7.1819 | 0.018664 | 6.2832 | 48.076 | 2164 | 50 | 0 | 0.00025008
383.987 | 6.8995 | 0.017968 | 6.2832 | 48.0262 | 2170.15 | 50 | 0 | 0.00025037
384.936 | 7.1212 | 0.0185 | 6.2832 | 48.0515 | 2176.2 | 49.99 | 0 | 0.00024987
385.398 | 7.2198 | 0.018733 | 6.2832 | 48.1375 | 2182.23 | 50 | 0 | 0.00025002
385.02 | 6.9828 | 0.018136 | 6.2832 | 48.1384 | 2188.33 | 50 | 0 | 0.00025027
384.585 | 7.0801 | 0.01841 | 6.2832 | 48.0907 | 2194.27 | 50 | 0 | 0.0002503
384.901 | 7.0895 | 0.018419 | 6.2832 | 48.0771 | 2200.4 | 49.99 | 0 | 0.00025003
385.991 | 7.1332 | 0.01848 | 6.2832 | 48.1756 | 2206.52 | 49.99 | 0 | 0.00024983
385.747 | 7.0107 | 0.018174 | 6.2832 | 48.2302 | 2212.53 | 50 | 0 | 0.00025027
386.611 | 6.9103 | 0.017874 | 6.2832 | 48.2676 | 2218.57 | 50 | 0 | 0.0002499
387.093 | 6.9822 | 0.018038 | 6.2832 | 48.3517 | 2224.72 | 50 | 0 | 0.00025004
386.735 | 7.1097 | 0.018384 | 6.2832 | 48.3514 | 2230.71 | 50.01 | 0 | 0.00025024
386.217 | 7.0175 | 0.01817 | 6.2832 | 48.2973 | 2236.76 | 50 | 0 | 0.0002503
386.489 | 6.983 | 0.018068 | 6.2832 | 48.2887 | 2242.86 | 50.01 | 0 | 0.00025008
386.967 | 7.1103 | 0.018374 | 6.2832 | 48.3364 | 2248.94 | 50 | 0 | 0.00025004
386.569 | 7.0593 | 0.018261 | 6.2832 | 48.3261 | 2254.94 | 50 | 0 | 0.00025024
386.133 | 7.0877 | 0.018356 | 6.2832 | 48.2802 | 2261.06 | 50 | 0 | 0.00025027
386.346 | 7.1235 | 0.018438 | 6.2832 | 48.2746 | 2267.22 | 49.99 | 0 | 0.00025009
386.232 | 7.1407 | 0.018488 | 6.2832 | 48.282 | 2273.14 | 50 | 0 | 0.00025019
386.12 | 7.1867 | 0.018613 | 6.2832 | 48.2672 | 2279.24 | 50 | 0 | 0.00025019
386.848 | 7.4714 | 0.019314 | 6.2832 | 48.3039 | 2285.37 | 50 | 0 | 0.0002499
386.844 | 7.0235 | 0.018156 | 6.2832 | 48.3506 | 2291.42 | 50.01 | 0 | 0.00025015
387.102 | 7.1284 | 0.018415 | 6.2832 | 48.3663 | 2297.53 | 49.99 | 0 | 0.00025009
386.831 | 7.0818 | 0.018307 | 6.2832 | 48.3537 | 2303.54 | 49.99 | 0 | 0.00025021
387.025 | 7.0088 | 0.01811 | 6.2832 | 48.3586 | 2309.68 | 49.99 | 0 | 0.00025011
386.897 | 7.2906 | 0.018844 | 6.2832 | 48.359 | 2315.72 | 50 | 0 | 0.00025019
386.659 | 6.9917 | 0.018082 | 6.2832 | 48.3369 | 2321.67 | 50 | 0 | 0.00025023
386.493 | 6.9285 | 0.017927 | 6.2832 | 48.3106 | 2327.73 | 49.98 | 0 | 0.0002502
387.059 | 7.0401 | 0.018189 | 6.2832 | 48.339 | 2333.84 | 50 | 0 | 0.00024999
387.032 | 7.2136 | 0.018638 | 6.2832 | 48.3703 | 2339.98 | 50 | 0 | 0.00025016
386.87 | 7.0807 | 0.018302 | 6.2832 | 48.3571 | 2345.94 | 50 | 0 | 0.0002502
386.898 | 6.9283 | 0.017907 | 6.2832 | 48.3555 | 2352.03 | 49.99 | 0 | 0.00025017
386.774 | 6.8522 | 0.017716 | 6.2832 | 48.3423 | 2358.02 | 49.99 | 0 | 0.00025019
386.871 | 6.9244 | 0.017898 | 6.2832 | 48.3512 | 2364.19 | 50 | 0 | 0.00025017
386.642 | 7.031 | 0.018185 | 6.2832 | 48.3259 | 2370.13 | 50 | 0 | 0.00025019
387.257 | 7.0217 | 0.018132 | 6.2832 | 48.3606 | 2376.18 | 49.99 | 0 | 0.00024997
386.856 | 7.1877 | 0.01858 | 6.2832 | 48.3664 | 2382.24 | 50 | 0 | 0.00025025
386.771 | 6.6249 | 0.017129 | 6.2832 | 48.3577 | 2388.4 | 49.99 | 0 | 0.00025027
386.049 | 7.0519 | 0.018267 | 6.2832 | 48.2943 | 2394.4 | 50 | 0 | 0.0002504
387.503 | 7.1536 | 0.018461 | 6.2832 | 48.3439 | 2400.49 | 50 | 0 | 0.00024972
387.323 | 6.988 | 0.018042 | 6.2832 | 48.4177 | 2406.62 | 50.01 | 0 | 0.00025021
387.874 | 6.9432 | 0.017901 | 6.2832 | 48.4461 | 2412.53 | 49.99 | 0 | 0.00024999
388.651 | 6.9576 | 0.017902 | 6.2832 | 48.5328 | 2418.6 | 50 | 0 | 0.00024995
387.647 | 7.2528 | 0.01871 | 6.2832 | 48.5008 | 2424.78 | 49.99 | 0 | 0.00025043
386.916 | 6.7153 | 0.017356 | 6.2832 | 48.3955 | 2430.74 | 50 | 0 | 0.00025037
387.527 | 7.1285 | 0.018395 | 6.2832 | 48.3983 | 2436.8 | 50.01 | 0 | 0.00024996
387.786 | 7.1173 | 0.018354 | 6.2832 | 48.4528 | 2442.96 | 50 | 0 | 0.00025009
387.551 | 7.1235 | 0.018381 | 6.2832 | 48.4492 | 2448.91 | 50.01 | 0 | 0.00025023
386.878 | 7.2426 | 0.018721 | 6.2832 | 48.3822 | 2455 | 50.01 | 0 | 0.00025032
386.832 | 7.0488 | 0.018222 | 6.2832 | 48.3489 | 2460.97 | 49.99 | 0 | 0.00025016
387.302 | 7.1104 | 0.018359 | 6.2832 | 48.3901 | 2467.09 | 50 | 0 | 0.00025007
387.215 | 6.934 | 0.017907 | 6.2832 | 48.3946 | 2473.19 | 50 | 0 | 0.00025017
387.648 | 6.9557 | 0.017943 | 6.2832 | 48.4199 | 2479.3 | 50 | 0 | 0.00025002
387.438 | 7.1923 | 0.018564 | 6.2832 | 48.4333 | 2485.28 | 50.01 | 0 | 0.0002502
387.397 | 7.0194 | 0.018119 | 6.2832 | 48.4211 | 2491.39 | 50 | 0 | 0.00025017
387.945 | 7.0162 | 0.018086 | 6.2832 | 48.4555 | 2497.45 | 49.99 | 0 | 0.00025001
387.206 | 7.0839 | 0.018295 | 6.2832 | 48.4284 | 2503.46 | 50 | 0 | 0.00025034
387.62 | 7.0985 | 0.018313 | 6.2832 | 48.42 | 2509.59 | 50 | 0 | 0.00025004
387.257 | 7.0987 | 0.018331 | 6.2832 | 48.4162 | 2515.58 | 50 | 0 | 0.00025025
386.775 | 6.905 | 0.017853 | 6.2832 | 48.3682 | 2521.63 | 49.99 | 0 | 0.0002503
386.614 | 7.0896 | 0.018338 | 6.2832 | 48.3287 | 2527.76 | 50 | 0 | 0.00025022
387.755 | 7.2072 | 0.018587 | 6.2832 | 48.3983 | 2533.68 | 50 | 0 | 0.00024983
387.892 | 6.9463 | 0.017908 | 6.2832 | 48.4718 | 2539.8 | 50.01 | 0 | 0.00025013
387.871 | 6.9128 | 0.017823 | 6.2832 | 48.4778 | 2545.94 | 50.01 | 0 | 0.00025017
388.119 | 7.2394 | 0.018652 | 6.2832 | 48.4934 | 2551.88 | 50 | 0 | 0.00025007
387.86 | 7.1739 | 0.018496 | 6.2832 | 48.4884 | 2558.05 | 50 | 0 | 0.00025021
387.949 | 7.2355 | 0.018651 | 6.2832 | 48.48 | 2564.13 | 50.01 | 0 | 0.00025011
387.507 | 7.0174 | 0.018109 | 6.2832 | 48.4521 | 2570.11 | 49.99 | 0 | 0.00025028
387.996 | 7.1938 | 0.018541 | 6.2832 | 48.4622 | 2576.18 | 49.99 | 0 | 0.00025001
388.215 | 6.627 | 0.017071 | 6.2832 | 48.4993 | 2582.19 | 49.99 | 0 | 0.00025007
387.393 | 7.0751 | 0.018263 | 6.2832 | 48.4579 | 2588.39 | 50 | 0 | 0.00025038
386.979 | 7.1731 | 0.018536 | 6.2832 | 48.3832 | 2594.4 | 50 | 0 | 0.00025024
387.2 | 7.0856 | 0.0183 | 6.2832 | 48.3884 | 2600.53 | 50 | 0 | 0.00025013
387.591 | 7.3116 | 0.018864 | 6.2832 | 48.4208 | 2606.51 | 50.01 | 0 | 0.00025006
387.791 | 7.1678 | 0.018484 | 6.2832 | 48.4503 | 2612.54 | 50 | 0 | 0.00025008
388.012 | 7.242 | 0.018664 | 6.2832 | 48.4832 | 2618.62 | 50 | 0 | 0.00025009
387.76 | 7.1677 | 0.018485 | 6.2832 | 48.477 | 2624.76 | 49.99 | 0 | 0.00025022
387.977 | 7.3904 | 0.019049 | 6.2832 | 48.4812 | 2630.75 | 50.01 | 0 | 0.00025009
387.81 | 7.4714 | 0.019266 | 6.2832 | 48.4814 | 2636.85 | 50 | 0 | 0.00025021
387.67 | 7.0082 | 0.018078 | 6.2832 | 48.4606 | 2642.97 | 50.01 | 0 | 0.00025019
388.517 | 7.269 | 0.01871 | 6.2832 | 48.514 | 2649.08 | 50 | 0 | 0.00024992
388.151 | 7.237 | 0.018645 | 6.2832 | 48.5284 | 2655.16 | 50 | 0 | 0.00025027
388.331 | 7.2031 | 0.018549 | 6.2832 | 48.5282 | 2661.15 | 49.99 | 0 | 0.00025014
389.322 | 7.0932 | 0.018219 | 6.2832 | 48.6006 | 2667.25 | 49.99 | 0 | 0.00024987
389.125 | 7.0354 | 0.01808 | 6.2832 | 48.6412 | 2673.19 | 49.99 | 0 | 0.00025021
388.628 | 7.0445 | 0.018127 | 6.2832 | 48.5983 | 2679.35 | 50.01 | 0 | 0.00025028
388.796 | 7.1811 | 0.01847 | 6.2832 | 48.5881 | 2685.28 | 50 | 0 | 0.00025012
388.087 | 7.1442 | 0.018409 | 6.2832 | 48.5448 | 2691.5 | 49.99 | 0 | 0.00025036
388.56 | 7.2522 | 0.018664 | 6.2832 | 48.5383 | 2697.47 | 50 | 0 | 0.00025002
388.904 | 7.0675 | 0.018173 | 6.2832 | 48.5954 | 2703.52 | 50 | 0 | 0.0002501
388.913 | 7.1986 | 0.01851 | 6.2832 | 48.6076 | 2709.67 | 50.01 | 0 | 0.00025017
388.919 | 7.2341 | 0.018601 | 6.2832 | 48.6066 | 2715.64 | 50.01 | 0 | 0.00025014
388.282 | 7.4036 | 0.019068 | 6.2832 | 48.5649 | 2721.72 | 50 | 0 | 0.00025034
387.633 | 7.166 | 0.018487 | 6.2832 | 48.4835 | 2727.69 | 50 | 0 | 0.00025034
388.012 | 7.2299 | 0.018633 | 6.2832 | 48.4699 | 2733.76 | 49.99 | 0 | 0.00025005
388.347 | 7.1888 | 0.018511 | 6.2832 | 48.5187 | 2739.91 | 50.01 | 0 | 0.00025006
388.428 | 7.1861 | 0.0185 | 6.2832 | 48.5474 | 2745.89 | 50 | 0 | 0.00025016
388.835 | 7.0982 | 0.018255 | 6.2832 | 48.577 | 2751.97 | 50 | 0 | 0.00025005
388.948 | 7.2671 | 0.018684 | 6.2832 | 48.6079 | 2758.12 | 50.02 | 0 | 0.00025013
388.411 | 7.2344 | 0.018626 | 6.2832 | 48.5701 | 2764.08 | 50.01 | 0 | 0.00025027
388.383 | 7.2607 | 0.018695 | 6.2832 | 48.5444 | 2770.16 | 50 | 0 | 0.00025017
388.446 | 6.9428 | 0.017873 | 6.2832 | 48.5468 | 2776.29 | 50 | 0 | 0.00025013
388.692 | 6.9778 | 0.017952 | 6.2832 | 48.5691 | 2782.27 | 49.99 | 0 | 0.00025009
388.002 | 7.1225 | 0.018357 | 6.2832 | 48.5283 | 2788.36 | 50 | 0 | 0.0002503
387.968 | 7.055 | 0.018184 | 6.2832 | 48.4972 | 2794.45 | 50 | 0 | 0.00025019
388.28 | 6.9416 | 0.017878 | 6.2832 | 48.522 | 2800.43 | 50 | 0 | 0.0002501
388.181 | 7.0045 | 0.018044 | 6.2832 | 48.5222 | 2806.48 | 50 | 0 | 0.00025017
387.937 | 6.9705 | 0.017968 | 6.2832 | 48.502 | 2812.5 | 49.99 | 0 | 0.00025024
387.926 | 7.0044 | 0.018056 | 6.2832 | 48.4845 | 2818.71 | 50.01 | 0 | 0.00025015
388.483 | 7.0122 | 0.01805 | 6.2832 | 48.5224 | 2824.76 | 50 | 0 | 0.00025
388.377 | 6.9697 | 0.017946 | 6.2832 | 48.5472 | 2830.75 | 50 | 0 | 0.00025018
389.02 | 6.8321 | 0.017562 | 6.2832 | 48.5875 | 2836.9 | 50 | 0 | 0.00024999
388.958 | 7.2267 | 0.01858 | 6.2832 | 48.6164 | 2842.8 | 50 | 0 | 0.00025017
389.234 | 7.0309 | 0.018063 | 6.2832 | 48.6326 | 2848.99 | 50 | 0 | 0.00025008
388.592 | 7.16 | 0.018426 | 6.2832 | 48.6041 | 2855 | 50.01 | 0 | 0.00025034
388.106 | 7.0023 | 0.018042 | 6.2832 | 48.5299 | 2861.14 | 50 | 0 | 0.00025028
388.97 | 6.9806 | 0.017947 | 6.2832 | 48.5635 | 2867.12 | 49.99 | 0 | 0.0002499
388.621 | 7.1855 | 0.01849 | 6.2832 | 48.5891 | 2873.18 | 49.99 | 0 | 0.00025025
388.482 | 7.0838 | 0.018235 | 6.2832 | 48.5598 | 2879.33 | 49.99 | 0 | 0.00025019
387.466 | 6.8583 | 0.017701 | 6.2832 | 48.4858 | 2885.33 | 50 | 0 | 0.00025047
388.14 | 7.0495 | 0.018162 | 6.2832 | 48.4742 | 2891.37 | 50.01 | 0 | 0.00024997
388.253 | 7.0984 | 0.018283 | 6.2832 | 48.5238 | 2897.46 | 50 | 0 | 0.00025015
387.723 | 7.2124 | 0.018602 | 6.2832 | 48.4839 | 2903.57 | 50 | 0 | 0.00025031
387.883 | 7.0558 | 0.01819 | 6.2832 | 48.4695 | 2909.56 | 50 | 0 | 0.00025011
388.56 | 7.1339 | 0.01836 | 6.2832 | 48.5249 | 2915.63 | 50 | 0 | 0.00024995
387.905 | 7.142 | 0.018412 | 6.2832 | 48.5178 | 2921.76 | 50 | 0 | 0.00025034
387.6 | 6.9691 | 0.01798 | 6.2832 | 48.4626 | 2927.8 | 50.01 | 0 | 0.00025025
388.136 | 7.0498 | 0.018163 | 6.2832 | 48.4834 | 2933.93 | 50.01 | 0 | 0.00025002
388.271 | 6.9946 | 0.018015 | 6.2832 | 48.52 | 2939.87 | 50.01 | 0 | 0.00025011
388.412 | 7.238 | 0.018635 | 6.2832 | 48.5374 | 2945.92 | 50.01 | 0 | 0.00025011
388.73 | 7.1701 | 0.018445 | 6.2832 | 48.5671 | 2952 | 50.01 | 0 | 0.00025006
388.646 | 7.1438 | 0.018381 | 6.2832 | 48.5791 | 2958.07 | 50 | 0 | 0.00025017
388.621 | 7.267 | 0.018699 | 6.2832 | 48.5751 | 2964.13 | 49.99 | 0 | 0.00025018
389.108 | 6.9778 | 0.017933 | 6.2832 | 48.5977 | 2970.27 | 49.99 | 0 | 0.00024999
388.746 | 7.2732 | 0.018709 | 6.2832 | 48.6056 | 2976.32 | 49.99 | 0 | 0.00025026
388.66 | 7.0475 | 0.018133 | 6.2832 | 48.5798 | 2982.29 | 50 | 0 | 0.00025018
389.071 | 7.2226 | 0.018564 | 6.2832 | 48.5985 | 2988.37 | 50 | 0 | 0.00025001
389.409 | 7.1441 | 0.018346 | 6.2832 | 48.6468 | 2994.36 | 49.99 | 0 | 0.00025004
388.583 | 7.0311 | 0.018094 | 6.2832 | 48.6151 | 3000.48 | 50 | 0 | 0.00025041
389.28 | 7.107 | 0.018257 | 6.2832 | 48.6233 | 3006.54 | 50.01 | 0 | 0.00025
389.372 | 7.1852 | 0.018453 | 6.2832 | 48.6604 | 3012.66 | 50.01 | 0 | 0.00025013
388.281 | 7.0661 | 0.018198 | 6.2832 | 48.5846 | 3018.62 | 50 | 0 | 0.00025046
389.688 | 6.9472 | 0.017828 | 6.2832 | 48.6264 | 3024.7 | 50 | 0 | 0.00024976
389.546 | 7.1321 | 0.018309 | 6.2832 | 48.6933 | 3030.81 | 49.99 | 0 | 0.00025019
390.198 | 7.0922 | 0.018176 | 6.2832 | 48.7344 | 3036.79 | 49.99 | 0 | 0.00024998
388.833 | 7.0476 | 0.018125 | 6.2832 | 48.6714 | 3042.91 | 50 | 0 | 0.00025054
389.49 | 7.2032 | 0.018494 | 6.2832 | 48.6491 | 3048.89 | 50 | 0 | 0.00025
388.41 | 7.1075 | 0.018299 | 6.2832 | 48.6102 | 3054.95 | 49.99 | 0 | 0.0002505
388.414 | 7.152 | 0.018413 | 6.2832 | 48.544 | 3061.03 | 49.99 | 0 | 0.00025016
388.418 | 7.0811 | 0.018231 | 6.2832 | 48.5486 | 3067.15 | 50 | 0 | 0.00025018
388.3 | 7.1504 | 0.018415 | 6.2832 | 48.539 | 3073.13 | 50 | 0 | 0.0002502
389.005 | 6.8229 | 0.017539 | 6.2832 | 48.577 | 3079.26 | 50.01 | 0 | 0.00024994
388.49 | 7.0303 | 0.018096 | 6.2832 | 48.5852 | 3085.25 | 50.01 | 0 | 0.0002503
388.735 | 7.2399 | 0.018624 | 6.2832 | 48.5694 | 3091.3 | 50.01 | 0 | 0.00025006
389.017 | 7.1342 | 0.018339 | 6.2832 | 48.6133 | 3097.41 | 50.01 | 0 | 0.00025011
387.771 | 7.0976 | 0.018304 | 6.2832 | 48.5334 | 3103.48 | 49.99 | 0 | 0.00025051
387.222 | 6.6923 | 0.017283 | 6.2832 | 48.4225 | 3109.62 | 49.99 | 0 | 0.00025031
387.642 | 6.8339 | 0.017629 | 6.2832 | 48.4231 | 3115.57 | 50 | 0 | 0.00025003
387.898 | 6.9047 | 0.0178 | 6.2832 | 48.4667 | 3121.68 | 49.99 | 0 | 0.00025012
388.345 | 7.1379 | 0.01838 | 6.2832 | 48.5085 | 3127.71 | 50 | 0 | 0.00025002
388.594 | 7.1919 | 0.018507 | 6.2832 | 48.5536 | 3133.9 | 50 | 0 | 0.00025008
388.935 | 7.0716 | 0.018182 | 6.2832 | 48.5908 | 3139.85 | 50 | 0 | 0.00025006
388.376 | 7.0159 | 0.018065 | 6.2832 | 48.5708 | 3145.93 | 50 | 0 | 0.00025032
388.253 | 7.0867 | 0.018253 | 6.2832 | 48.5353 | 3152.07 | 49.99 | 0 | 0.00025022
387.23 | 6.96 | 0.017974 | 6.2832 | 48.4518 | 3158.06 | 49.99 | 0 | 0.00025045
388.326 | 6.8958 | 0.017758 | 6.2832 | 48.4589 | 3164.13 | 50 | 0 | 0.00024978
387.969 | 6.7848 | 0.017488 | 6.2832 | 48.5014 | 3170.3 | 49.99 | 0 | 0.00025022
388.238 | 6.869 | 0.017693 | 6.2832 | 48.5107 | 3176.35 | 50 | 0 | 0.0002501
387.836 | 6.9199 | 0.017842 | 6.2832 | 48.495 | 3182.35 | 50.01 | 0 | 0.00025028
388.379 | 7.2405 | 0.018643 | 6.2832 | 48.4951 | 3188.44 | 50 | 0 | 0.00024992
387.926 | 7.1337 | 0.018389 | 6.2832 | 48.5132 | 3194.54 | 49.98 | 0 | 0.00025032
388.257 | 7.0286 | 0.018103 | 6.2832 | 48.5034 | 3200.54 | 49.99 | 0 | 0.00025004
388.258 | 7.1778 | 0.018487 | 6.2832 | 48.5236 | 3206.62 | 50 | 0 | 0.00025015
388.462 | 7.221 | 0.018589 | 6.2832 | 48.541 | 3212.73 | 49.99 | 0 | 0.0002501
388.529 | 7.0972 | 0.018267 | 6.2832 | 48.5579 | 3218.67 | 50 | 0 | 0.00025014
388.106 | 7.1977 | 0.018546 | 6.2832 | 48.5289 | 3224.73 | 49.99 | 0 | 0.00025028
388.157 | 7.1569 | 0.018438 | 6.2832 | 48.5088 | 3230.89 | 49.99 | 0 | 0.00025015

## Time sweep - 2
Time sweep - 2
Storage modulus | Loss modulus | Tan(delta) | Angular frequency | Oscillation torque | Step time | Temperature | Raw phase | Oscillation displacement
Pa | Pa |  | rad/s | µN.m | s | °C | rad | rad
399.216 | 9.5549 | 0.023934 | 6.2832 | 50.024 | 5.9542 | 45.69 | 0 | 0.00025088
399.043 | 9.3966 | 0.023548 | 6.2832 | 49.8544 | 12.126 | 45.35 | 0 | 0.0002499
398.627 | 9.439 | 0.023679 | 6.2832 | 49.8235 | 18.0686 | 45.11 | 0 | 0.00025019
398.643 | 9.6486 | 0.024204 | 6.2832 | 49.7989 | 24.1481 | 44.99 | 0 | 0.00024988
397.599 | 9.2983 | 0.023386 | 6.2832 | 49.7317 | 30.3411 | 44.93 | 0 | 0.00025029
398.151 | 9.354 | 0.023494 | 6.2832 | 49.715 | 36.2956 | 44.9 | 0 | 0.00024985
396.431 | 9.0844 | 0.022915 | 6.2832 | 49.6228 | 42.4419 | 44.91 | 0 | 0.00025044
397.506 | 9.5867 | 0.024117 | 6.2832 | 49.5983 | 48.5052 | 44.92 | 0 | 0.00024979
396.757 | 9.2976 | 0.023434 | 6.2832 | 49.6075 | 54.457 | 44.92 | 0 | 0.00025003
396.201 | 9.5928 | 0.024212 | 6.2832 | 49.5295 | 60.5433 | 44.95 | 0 | 0.0002503
395.659 | 9.2471 | 0.023371 | 6.2832 | 49.4424 | 66.6533 | 44.97 | 0 | 0.00025011
395.57 | 9.7971 | 0.024767 | 6.2832 | 49.4321 | 72.6786 | 44.94 | 0 | 0.00024992
394.826 | 9.8556 | 0.024962 | 6.2832 | 49.3632 | 78.813 | 44.95 | 0 | 0.00025032
394.522 | 9.7298 | 0.024662 | 6.2832 | 49.3019 | 84.8948 | 44.98 | 0 | 0.00024993
394.96 | 10.0856 | 0.025536 | 6.2832 | 49.3381 | 90.8335 | 44.99 | 0 | 0.00024988
394.609 | 10.0698 | 0.025518 | 6.2832 | 49.3072 | 96.908 | 45 | 0 | 0.00025017
394.272 | 10.102 | 0.025622 | 6.2832 | 49.2725 | 103.027 | 44.99 | 0 | 0.00024993
395.368 | 10.4033 | 0.026313 | 6.2832 | 49.3393 | 109.044 | 44.99 | 0 | 0.00024981
394.049 | 10.4368 | 0.026486 | 6.2832 | 49.2854 | 115.029 | 44.98 | 0 | 0.00025033
394.895 | 10.5418 | 0.026695 | 6.2832 | 49.2952 | 121.247 | 44.98 | 0 | 0.00024972
393.528 | 10.4944 | 0.026668 | 6.2832 | 49.2286 | 127.234 | 44.98 | 0 | 0.00025045
394.799 | 10.9704 | 0.027787 | 6.2832 | 49.2664 | 133.339 | 44.99 | 0 | 0.00024955
394.417 | 10.8134 | 0.027416 | 6.2832 | 49.2876 | 139.27 | 45 | 0 | 0.0002502
394.384 | 10.7183 | 0.027178 | 6.2832 | 49.264 | 145.4 | 45 | 0 | 0.00024986
394.954 | 10.802 | 0.02735 | 6.2832 | 49.3364 | 151.495 | 45 | 0 | 0.00024983
394.767 | 11.0918 | 0.028097 | 6.2832 | 49.3311 | 157.596 | 45 | 0 | 0.00025017
394.773 | 10.8284 | 0.027429 | 6.2832 | 49.2974 | 163.528 | 45 | 0 | 0.00024998
394.788 | 10.8988 | 0.027607 | 6.2832 | 49.322 | 169.646 | 45 | 0 | 0.00024991
393.607 | 10.7119 | 0.027215 | 6.2832 | 49.2609 | 175.755 | 45.01 | 0 | 0.0002503
393.862 | 10.7937 | 0.027405 | 6.2832 | 49.216 | 181.723 | 45 | 0 | 0.00024992
394.099 | 10.9847 | 0.027873 | 6.2832 | 49.2446 | 187.788 | 45 | 0 | 0.00024995
395.071 | 10.9532 | 0.027725 | 6.2832 | 49.3085 | 193.94 | 44.99 | 0 | 0.00024975
394.878 | 11.1367 | 0.028203 | 6.2832 | 49.3436 | 199.922 | 45 | 0 | 0.00025002
394.914 | 11.0788 | 0.028054 | 6.2832 | 49.3388 | 205.903 | 44.99 | 0 | 0.00025001
395.27 | 11.0994 | 0.02808 | 6.2832 | 49.3649 | 211.968 | 44.99 | 0 | 0.00024989
394.244 | 11.2479 | 0.02853 | 6.2832 | 49.3142 | 218.112 | 45.01 | 0 | 0.00025028
393.752 | 11.0136 | 0.027971 | 6.2832 | 49.2236 | 224.208 | 45.01 | 0 | 0.00025013
392.849 | 11.0651 | 0.028166 | 6.2832 | 49.1287 | 230.181 | 45 | 0 | 0.00025022
393.31 | 10.9172 | 0.027757 | 6.2832 | 49.116 | 236.286 | 45 | 0 | 0.00024988
393.681 | 11.3327 | 0.028787 | 6.2832 | 49.1674 | 242.406 | 45.01 | 0 | 0.0002499
393.497 | 11.434 | 0.029057 | 6.2832 | 49.1702 | 248.481 | 45 | 0 | 0.00025004
393.147 | 11.4641 | 0.02916 | 6.2832 | 49.1411 | 254.53 | 45.01 | 0 | 0.00025009
394.019 | 11.5798 | 0.029389 | 6.2832 | 49.1815 | 260.668 | 45 | 0 | 0.00024976
393.751 | 11.433 | 0.029036 | 6.2832 | 49.2073 | 266.695 | 45 | 0 | 0.00025007
393.434 | 11.2474 | 0.028588 | 6.2832 | 49.1688 | 272.679 | 45 | 0 | 0.00025007
393.433 | 11.6599 | 0.029636 | 6.2832 | 49.1518 | 278.837 | 45 | 0 | 0.00024998
393.314 | 11.3927 | 0.028966 | 6.2832 | 49.1509 | 284.839 | 45.01 | 0 | 0.00025004
392.978 | 11.2494 | 0.028626 | 6.2832 | 49.1201 | 290.849 | 45 | 0 | 0.0002501
393.513 | 11.3039 | 0.028726 | 6.2832 | 49.1376 | 296.935 | 44.99 | 0 | 0.00024986
393.033 | 11.5162 | 0.029301 | 6.2832 | 49.1266 | 303.073 | 45 | 0 | 0.0002501
392.797 | 11.4841 | 0.029237 | 6.2832 | 49.0896 | 309.166 | 45 | 0 | 0.00025006
392.673 | 11.3876 | 0.029 | 6.2832 | 49.0677 | 315.122 | 45.01 | 0 | 0.00025003
393.362 | 11.2384 | 0.02857 | 6.2832 | 49.1154 | 321.18 | 45 | 0 | 0.00024985
393.376 | 11.2849 | 0.028687 | 6.2832 | 49.1472 | 327.208 | 45 | 0 | 0.00024999
393.662 | 11.1505 | 0.028325 | 6.2832 | 49.1698 | 333.353 | 45.01 | 0 | 0.00024991
392.9 | 11.2825 | 0.028716 | 6.2832 | 49.1331 | 339.331 | 44.99 | 0 | 0.00025021
393.582 | 11.1566 | 0.028346 | 6.2832 | 49.1326 | 345.388 | 44.99 | 0 | 0.00024979
393.33 | 11.3598 | 0.028881 | 6.2832 | 49.1582 | 351.577 | 45 | 0 | 0.00025007
393.113 | 11.351 | 0.028875 | 6.2832 | 49.1301 | 357.492 | 45 | 0 | 0.00025006
393.308 | 11.6297 | 0.029569 | 6.2832 | 49.1299 | 363.608 | 45 | 0 | 0.00024994
393.264 | 11.5533 | 0.029378 | 6.2832 | 49.1374 | 369.747 | 45.01 | 0 | 0.00025001
392.47 | 11.4005 | 0.029048 | 6.2832 | 49.0801 | 375.79 | 45 | 0 | 0.00025022
392.725 | 11.5248 | 0.029346 | 6.2832 | 49.0548 | 381.792 | 45 | 0 | 0.00024992
392.847 | 11.2636 | 0.028672 | 6.2832 | 49.0776 | 387.92 | 45 | 0 | 0.00024996
392.611 | 11.6039 | 0.029556 | 6.2832 | 49.0657 | 393.82 | 45 | 0 | 0.00025006
393.072 | 11.5554 | 0.029398 | 6.2832 | 49.0876 | 399.952 | 45 | 0 | 0.00024987
393.866 | 11.8399 | 0.030061 | 6.2832 | 49.1635 | 406.025 | 45 | 0 | 0.00024975
393.305 | 11.8572 | 0.030148 | 6.2832 | 49.1772 | 412.012 | 45 | 0 | 0.00025016
392.668 | 11.3314 | 0.028857 | 6.2832 | 49.0959 | 418.127 | 45 | 0 | 0.00025018
392.733 | 11.3898 | 0.029001 | 6.2832 | 49.0677 | 424.2 | 45 | 0 | 0.00024999
392.655 | 11.4998 | 0.029287 | 6.2832 | 49.059 | 430.335 | 44.99 | 0 | 0.00025
392.286 | 11.4371 | 0.029155 | 6.2832 | 49.0299 | 436.246 | 45 | 0 | 0.00025009
392.718 | 11.5239 | 0.029344 | 6.2832 | 49.0471 | 442.329 | 45 | 0 | 0.0002499
392.251 | 11.434 | 0.02915 | 6.2832 | 49.0293 | 448.493 | 45.02 | 0 | 0.0002501
392.422 | 11.6608 | 0.029715 | 6.2832 | 49.022 | 454.461 | 45 | 0 | 0.00024994
392.722 | 11.6254 | 0.029602 | 6.2832 | 49.0495 | 460.618 | 45 | 0 | 0.0002499
392.346 | 11.6946 | 0.029807 | 6.2832 | 49.0402 | 466.624 | 45 | 0 | 0.00025009
392.888 | 11.7964 | 0.030025 | 6.2832 | 49.0595 | 472.656 | 45 | 0 | 0.00024984
393.019 | 11.5051 | 0.029274 | 6.2832 | 49.1 | 478.777 | 45.01 | 0 | 0.00024997
392.711 | 11.5122 | 0.029315 | 6.2832 | 49.0852 | 484.862 | 45.02 | 0 | 0.00025007
392.412 | 11.5127 | 0.029338 | 6.2832 | 49.0444 | 490.819 | 45.01 | 0 | 0.00025007
392.795 | 11.4145 | 0.02906 | 6.2832 | 49.0608 | 496.86 | 45.01 | 0 | 0.00024991
392.332 | 11.7104 | 0.029848 | 6.2832 | 49.0373 | 503.033 | 45 | 0 | 0.00025008
392.264 | 11.6042 | 0.029583 | 6.2832 | 49.017 | 509.036 | 45 | 0 | 0.00025003
392.803 | 11.4893 | 0.02925 | 6.2832 | 49.0488 | 515.147 | 45 | 0 | 0.00024985
392.203 | 11.7458 | 0.029948 | 6.2832 | 49.0273 | 521.286 | 45 | 0 | 0.00025014
392.322 | 11.8306 | 0.030155 | 6.2832 | 49.0045 | 527.276 | 44.99 | 0 | 0.00024995
392.292 | 11.7997 | 0.030079 | 6.2832 | 49.0163 | 533.28 | 45 | 0 | 0.00025002
392.993 | 11.9203 | 0.030332 | 6.2832 | 49.0606 | 539.43 | 45.01 | 0 | 0.00024978
392.541 | 11.5192 | 0.029345 | 6.2832 | 49.0676 | 545.566 | 44.99 | 0 | 0.00025011
392.082 | 11.5574 | 0.029477 | 6.2832 | 49.0118 | 551.63 | 45 | 0 | 0.00025012
392.382 | 11.2514 | 0.028674 | 6.2832 | 49.0084 | 557.558 | 45 | 0 | 0.00024992
392.364 | 11.6187 | 0.029612 | 6.2832 | 49.021 | 563.668 | 45 | 0 | 0.00024999
392.454 | 11.4399 | 0.02915 | 6.2832 | 49.0296 | 569.793 | 45 | 0 | 0.00024998
392.632 | 11.5512 | 0.02942 | 6.2832 | 49.0441 | 575.788 | 45.01 | 0 | 0.00024993
392.392 | 11.6468 | 0.029682 | 6.2832 | 49.0389 | 581.887 | 45.01 | 0 | 0.00025006
392.667 | 11.7917 | 0.03003 | 6.2832 | 49.0443 | 587.833 | 45 | 0 | 0.00024991
392.536 | 11.7886 | 0.030032 | 6.2832 | 49.0559 | 593.933 | 45.01 | 0 | 0.00025005
392.944 | 11.7162 | 0.029816 | 6.2832 | 49.0722 | 600.097 | 45.01 | 0 | 0.00024987

## Stress relaxation - 3
Stress relaxation - 3
Torque | Displacement | Step time | Temperature | Axial force | Gap | Modulus | normalised modulus 1 s
µN.m | rad | s | °C | N | µm | Pa
-1.1704 | 0 | 0 | 45 | 3.9939 | 500.039
117.783 | 1.3751e-07 | 0.000544 | 45 | 3.9955 | 500.039 | 1704120
527.699 | 3.6975e-06 | 0.001568 | 45 | 3.9947 | 500.039 | 283948
657.667 | 1.892e-05 | 0.002592 | 45 | 3.9975 | 500.039 | 69158
514.345 | 4.6203e-05 | 0.003616 | 45 | 3.9982 | 500.039 | 22148.5
294.009 | 8.1356e-05 | 0.00464 | 45 | 3.9973 | 500.039 | 7190.09
96.9141 | 0.00011969 | 0.005664 | 45 | 3.9968 | 500.039 | 1611
-39.3851 | 0.00015813 | 0.006688 | 45 | 3.9965 | 500.039 | -495.536
-165.804 | 0.00019546 | 0.007712 | 45 | 3.9945 | 500.039 | -1687.77
-338.209 | 0.00022852 | 0.008736 | 45 | 3.9941 | 500.039 | -2944.61
-464.192 | 0.0002541 | 0.00976 | 45 | 3.995 | 500.039 | -3634.56
-456.39 | 0.00026836 | 0.010784 | 45 | 3.9946 | 500.039 | -3383.67
-329.339 | 0.00027123 | 0.011808 | 45 | 3.9939 | 500.039 | -2415.85
-150.747 | 0.00026741 | 0.012832 | 45 | 3.9939 | 500.039 | -1121.61
-2.8385 | 0.00026017 | 0.013856 | 45 | 3.9935 | 500.039 | -21.7068
77.051 | 0.00025372 | 0.01488 | 45 | 3.9923 | 500.039 | 604.221
112.236 | 0.00024827 | 0.015904 | 45 | 3.9906 | 500.039 | 899.44
124.727 | 0.00024448 | 0.016928 | 45 | 3.9905 | 500.039 | 1015.03
111.666 | 0.00024236 | 0.017952 | 45 | 3.9902 | 500.039 | 916.698
97.9815 | 0.00024136 | 0.018976 | 45 | 3.9911 | 500.039 | 807.675
82.2205 | 0.00024169 | 0.02 | 45 | 3.991 | 500.039 | 676.844
54.0271 | 0.00024285 | 0.021024 | 45 | 3.9922 | 500.039 | 442.633
49.1594 | 0.00024309 | 0.022048 | 45 | 3.9928 | 500.039 | 402.349
54.1034 | 0.00024336 | 0.023072 | 45 | 3.9928 | 500.039 | 442.317
60.5585 | 0.00024365 | 0.024096 | 45 | 3.9934 | 500.039 | 494.511
52.7534 | 0.00024443 | 0.02512 | 45 | 3.9928 | 500.039 | 429.393
40.8652 | 0.00024543 | 0.026144 | 45 | 3.9928 | 500.039 | 331.27
32.4307 | 0.00024627 | 0.027168 | 45 | 3.9929 | 500.039 | 262.003
48.3289 | 0.00024588 | 0.028192 | 45 | 3.9922 | 500.039 | 391.067
54.9058 | 0.00024604 | 0.029216 | 45 | 3.9924 | 500.039 | 444
44.1014 | 0.00024706 | 0.03024 | 45 | 3.9919 | 500.039 | 355.152
35.0793 | 0.00024735 | 0.031264 | 45 | 3.9927 | 500.039 | 282.169
45.6732 | 0.00024708 | 0.032288 | 45 | 3.9932 | 500.039 | 367.785
61.8566 | 0.00024671 | 0.033312 | 45 | 3.9938 | 500.039 | 498.838
54.683 | 0.00024714 | 0.034336 | 45 | 3.9941 | 500.039 | 440.218
50.1545 | 0.00024726 | 0.03536 | 45 | 3.9957 | 500.039 | 403.576
47.5139 | 0.00024774 | 0.036384 | 45 | 3.9964 | 500.039 | 381.579
43.7826 | 0.00024787 | 0.037408 | 45 | 3.9971 | 500.039 | 351.433
51.6865 | 0.00024785 | 0.038432 | 45 | 3.9966 | 500.039 | 414.917
56.4889 | 0.00024772 | 0.039456 | 45 | 3.9958 | 500.039 | 453.694
50.3318 | 0.00024818 | 0.04048 | 45 | 3.9954 | 500.039 | 403.489
40.3143 | 0.00024892 | 0.042016 | 45 | 3.9967 | 500.039 | 322.222
48.924 | 0.00024882 | 0.044064 | 45 | 3.9963 | 500.039 | 391.197
59.0266 | 0.00024829 | 0.046112 | 45 | 3.9957 | 500.039 | 472.997
47.8376 | 0.00024889 | 0.04816 | 45 | 3.9944 | 500.039 | 382.408
43.8283 | 0.0002494 | 0.050208 | 45 | 3.9953 | 500.039 | 349.648
51.6003 | 0.00024915 | 0.052256 | 45 | 3.9957 | 500.039 | 412.056
58.1539 | 0.00024894 | 0.054304 | 45 | 3.9969 | 500.039 | 464.776
43.1536 | 0.00024965 | 0.056352 | 45 | 3.997 | 500.039 | 343.911
48.9025 | 0.00024963 | 0.0584 | 45 | 3.9948 | 500.039 | 389.764
50.3662 | 0.00024964 | 0.060448 | 45 | 3.9956 | 500.039 | 401.405
58.6306 | 0.00024907 | 0.062496 | 45 | 3.9948 | 500.039 | 468.351
52.5824 | 0.00024945 | 0.064544 | 45 | 3.9928 | 500.039 | 419.385
36.8521 | 0.00025038 | 0.066592 | 45 | 3.9936 | 500.039 | 292.836
52.8263 | 0.00024994 | 0.06864 | 45 | 3.994 | 500.039 | 420.511
48.212 | 0.00024996 | 0.070688 | 45 | 3.995 | 500.039 | 383.748
47.269 | 0.00025019 | 0.072736 | 45 | 3.9936 | 500.039 | 375.894
51.376 | 0.00024975 | 0.074784 | 45 | 3.9932 | 500.039 | 409.275
58.3923 | 0.00024944 | 0.076832 | 45 | 3.9939 | 500.039 | 465.754
43.052 | 0.00025017 | 0.07888 | 45 | 3.9923 | 500.039 | 342.392
45.91 | 0.00025028 | 0.080928 | 45 | 3.9916 | 500.039 | 364.964
53.2726 | 0.00024995 | 0.082976 | 45 | 3.9913 | 500.039 | 424.044
46.9991 | 0.00025004 | 0.085024 | 45 | 3.9914 | 500.039 | 373.972
52.7131 | 0.00024985 | 0.087072 | 45 | 3.9917 | 500.039 | 419.755
50.4004 | 0.00024992 | 0.08912 | 45 | 3.9921 | 500.039 | 401.23
50.5253 | 0.0002499 | 0.091168 | 45 | 3.9922 | 500.039 | 402.262
47.953 | 0.00025012 | 0.093216 | 45 | 3.991 | 500.039 | 381.442
49.2118 | 0.00025005 | 0.095264 | 45 | 3.991 | 500.039 | 391.571
48.295 | 0.00025025 | 0.097312 | 45 | 3.9897 | 500.039 | 383.966
45.2217 | 0.00025038 | 0.09936 | 45 | 3.9904 | 500.039 | 359.343
49.0949 | 0.00025019 | 0.10141 | 45 | 3.9922 | 500.039 | 390.415
57.7506 | 0.00024964 | 0.10346 | 45 | 3.9937 | 500.039 | 460.257
48.0785 | 0.00025002 | 0.1055 | 45 | 3.9967 | 500.039 | 382.593
45.3012 | 0.00025028 | 0.10755 | 45 | 3.9979 | 500.039 | 360.125
52.5473 | 0.00024995 | 0.1096 | 45 | 3.9975 | 500.039 | 418.281
51.0499 | 0.00024992 | 0.11165 | 45 | 3.9987 | 500.039 | 406.398
51.4531 | 0.00024984 | 0.1137 | 45 | 3.9983 | 500.039 | 409.745
59.1566 | 0.00024931 | 0.11574 | 45 | 3.9965 | 500.039 | 472.085
45.5619 | 0.0002502 | 0.11779 | 45 | 3.9954 | 500.039 | 362.303
36.5495 | 0.00025083 | 0.11984 | 45 | 3.9964 | 500.039 | 289.915
58.8968 | 0.00024985 | 0.12189 | 45 | 3.9957 | 500.039 | 468.993
46.6826 | 0.00025023 | 0.12496 | 45 | 3.9946 | 500.039 | 371.182
48.302 | 0.00025037 | 0.12906 | 45 | 3.9954 | 500.039 | 383.839
51.8176 | 0.00024992 | 0.13315 | 45 | 3.995 | 500.039 | 412.521
48.0468 | 0.00025011 | 0.13725 | 45 | 3.9931 | 500.039 | 382.2
49.1287 | 0.00025009 | 0.14134 | 45 | 3.9907 | 500.039 | 390.84
55.0109 | 0.00024973 | 0.14544 | 45.01 | 3.991 | 500.039 | 438.278
47.8535 | 0.00025012 | 0.14954 | 45.01 | 3.9938 | 500.039 | 380.657
35.6978 | 0.00025119 | 0.15363 | 45.01 | 3.9933 | 500.039 | 282.751
55.4663 | 0.00025 | 0.15773 | 45.01 | 3.9948 | 500.039 | 441.422
53.1231 | 0.00024961 | 0.16182 | 45.01 | 3.9922 | 500.039 | 423.427
47.4918 | 0.00024993 | 0.16592 | 45.01 | 3.9894 | 500.039 | 378.071
47.1137 | 0.00025026 | 0.17002 | 45.01 | 3.9917 | 500.039 | 374.563
50.6656 | 0.00025002 | 0.17411 | 45.01 | 3.9936 | 500.039 | 403.177
45.4253 | 0.00025036 | 0.17821 | 45.01 | 3.9927 | 500.039 | 360.999
53.3392 | 0.00024977 | 0.1823 | 45.01 | 3.9927 | 500.039 | 424.884
51.1936 | 0.00024984 | 0.1864 | 45.01 | 3.9923 | 500.039 | 407.686
52.3319 | 0.0002498 | 0.1905 | 45.01 | 3.9963 | 500.039 | 416.811
46.1961 | 0.00025027 | 0.19459 | 45.01 | 3.9954 | 500.039 | 367.255
45.8589 | 0.00025043 | 0.19869 | 45.01 | 3.9963 | 500.039 | 364.335
52.6137 | 0.00024983 | 0.20278 | 45.01 | 3.9937 | 500.039 | 419.003
45.3546 | 0.0002504 | 0.20688 | 45.01 | 3.9935 | 500.039 | 360.368
50.4134 | 0.00025012 | 0.21098 | 45.01 | 3.9935 | 500.039 | 401.021
50.7218 | 0.00024981 | 0.21507 | 45.01 | 3.9945 | 500.039 | 403.978
41.9713 | 0.00025063 | 0.21917 | 45.01 | 3.9958 | 500.039 | 333.184
57.1861 | 0.00024954 | 0.22326 | 45.01 | 3.994 | 500.039 | 455.945
43.4485 | 0.0002503 | 0.22736 | 45.01 | 3.992 | 500.039 | 345.358
51.6628 | 0.00024997 | 0.23146 | 45.01 | 3.9923 | 500.039 | 411.197
49.1661 | 0.00025 | 0.23555 | 45.01 | 3.9932 | 500.039 | 391.28
43.4266 | 0.00025063 | 0.23965 | 45.01 | 3.9929 | 500.039 | 344.739
53.8872 | 0.00024973 | 0.24374 | 45.01 | 3.9921 | 500.039 | 429.325
43.4737 | 0.00025041 | 0.24784 | 45.01 | 3.9957 | 500.039 | 345.417
51.1956 | 0.00024997 | 0.25194 | 45.01 | 3.9966 | 500.039 | 407.481
47.4622 | 0.00025011 | 0.25603 | 45.01 | 3.997 | 500.039 | 377.561
49.8305 | 0.00025003 | 0.26013 | 45.01 | 3.9965 | 500.039 | 396.524
47.3591 | 0.00024998 | 0.26422 | 45.01 | 3.9922 | 500.039 | 376.93
52.737 | 0.00024972 | 0.26832 | 45.01 | 3.9903 | 500.039 | 420.174
45.3486 | 0.00025036 | 0.27242 | 45.01 | 3.9885 | 500.039 | 360.383
48.9222 | 0.0002501 | 0.27651 | 45.01 | 3.9857 | 500.039 | 389.191
47.818 | 0.00025014 | 0.28061 | 45.01 | 3.9893 | 500.039 | 380.346
54.153 | 0.00024952 | 0.2847 | 45.01 | 3.9917 | 500.039 | 431.798
45.8495 | 0.00025033 | 0.29085 | 45.01 | 3.9909 | 500.039 | 364.407
48.003 | 0.00025013 | 0.29904 | 45.01 | 3.9901 | 500.039 | 381.822
48.7573 | 0.00025002 | 0.30723 | 45.01 | 3.9909 | 500.039 | 388.006
47.9187 | 0.00025016 | 0.31542 | 45.01 | 3.9902 | 500.039 | 381.105
46.5134 | 0.00025005 | 0.32362 | 45.01 | 3.9939 | 500.039 | 370.094
49.2378 | 0.00025006 | 0.33181 | 45.01 | 3.9946 | 500.039 | 391.763
50.0303 | 0.00024989 | 0.34 | 45.01 | 3.9951 | 500.039 | 398.333
44.4357 | 0.0002504 | 0.34819 | 45.01 | 3.9966 | 500.039 | 353.076
48.0872 | 0.00025003 | 0.35638 | 45.01 | 3.9978 | 500.039 | 382.645
49.198 | 0.00024987 | 0.36458 | 45.01 | 3.9972 | 500.039 | 391.746
48.0099 | 0.00025012 | 0.37277 | 45.01 | 3.9941 | 500.02 | 381.879
47.7737 | 0.00025008 | 0.38096 | 45.01 | 3.9938 | 500.02 | 380.065
47.7903 | 0.00025015 | 0.38915 | 45.01 | 3.9959 | 500.02 | 380.095
47.7671 | 0.00024998 | 0.39734 | 45.01 | 3.9965 | 500.02 | 380.168
47.2745 | 0.00025002 | 0.40554 | 45.01 | 3.9949 | 500.02 | 376.19
47.7817 | 0.00025006 | 0.41373 | 45.01 | 3.9929 | 500.02 | 380.165
48.7392 | 0.00025007 | 0.42192 | 45.01 | 3.9934 | 500.02 | 387.757
48.529 | 0.00025005 | 0.43011 | 45.01 | 3.9906 | 500.02 | 386.125
46.1896 | 0.00025011 | 0.4383 | 45.01 | 3.9903 | 500.02 | 367.416
48.3038 | 0.00025001 | 0.4465 | 45.01 | 3.9906 | 500.02 | 384.391
47.0286 | 0.00025009 | 0.45469 | 45.01 | 3.9937 | 500.02 | 374.116
48.7076 | 0.00024993 | 0.46288 | 45.01 | 3.9971 | 500.02 | 387.73
49.9063 | 0.00024979 | 0.47107 | 45.01 | 3.9933 | 500.02 | 397.484
43.8435 | 0.00025047 | 0.47926 | 45.01 | 3.9931 | 500.02 | 348.256
49.3491 | 0.00024991 | 0.48746 | 45.01 | 3.9918 | 500.02 | 392.863
47.1933 | 0.00024998 | 0.49565 | 45.01 | 3.9932 | 500.02 | 375.59
48.6672 | 0.00024995 | 0.50384 | 45.01 | 3.9926 | 500.02 | 387.372
47.4004 | 0.00025 | 0.51203 | 45.01 | 3.9906 | 500.02 | 377.216
47.4609 | 0.0002502 | 0.52022 | 45.01 | 3.9911 | 500.02 | 377.392
48.008 | 0.00024997 | 0.52842 | 45.01 | 3.9973 | 500.02 | 382.098
46.2905 | 0.00025002 | 0.53661 | 45.01 | 3.9956 | 500.02 | 368.347
47.0044 | 0.00025016 | 0.5448 | 45.01 | 3.9896 | 500.02 | 373.831
47.551 | 0.00024998 | 0.55299 | 45.01 | 3.9902 | 500.02 | 378.45
49.6271 | 0.00024985 | 0.56118 | 45.01 | 3.9913 | 500.02 | 395.171
46.6536 | 0.00025014 | 0.56938 | 45.01 | 3.9881 | 500.02 | 371.071
45.9106 | 0.00025016 | 0.57757 | 45.01 | 3.9855 | 500.02 | 365.122
46.1321 | 0.00025008 | 0.58576 | 45.01 | 3.9884 | 500.02 | 366.999
47.9481 | 0.00025 | 0.59395 | 45.01 | 3.9885 | 500.02 | 381.578
48.3224 | 0.00024987 | 0.60214 | 45.01 | 3.9882 | 500.02 | 384.744
48.9135 | 0.00024973 | 0.61034 | 45.01 | 3.9928 | 500.02 | 389.679
48.0602 | 0.00024995 | 0.62262 | 45.01 | 3.99 | 500.02 | 382.548
46.7882 | 0.00025008 | 0.63901 | 45.01 | 3.9915 | 500.02 | 372.229
47.1828 | 0.00025003 | 0.65539 | 45.01 | 3.9915 | 500.02 | 375.435
46.8436 | 0.00025004 | 0.67178 | 45.01 | 3.9958 | 500.02 | 372.726
46.9837 | 0.00025002 | 0.68816 | 45.01 | 3.9916 | 500.02 | 373.869
47.0268 | 0.00025004 | 0.70454 | 45.01 | 3.9907 | 500.02 | 374.182
47.1453 | 0.00024996 | 0.72093 | 45.01 | 3.9845 | 500.02 | 375.248
47.1343 | 0.00024995 | 0.73731 | 45.01 | 3.9879 | 500.02 | 375.173
46.2193 | 0.00025002 | 0.7537 | 45.01 | 3.987 | 500.02 | 367.791
47.8816 | 0.00024988 | 0.77008 | 45.01 | 3.9881 | 500.02 | 381.226
46.1236 | 0.00025006 | 0.78646 | 45.01 | 3.9878 | 500.02 | 366.959
45.9044 | 0.00025008 | 0.80285 | 45.01 | 3.9891 | 500.02 | 365.196
47.701 | 0.00024983 | 0.81923 | 45.01 | 3.9895 | 500.02 | 379.87
46.2883 | 0.00024999 | 0.83562 | 45.01 | 3.9842 | 500.02 | 368.376
46.3427 | 0.00024995 | 0.852 | 45.01 | 3.9811 | 500.02 | 368.873
47.6783 | 0.00024981 | 0.86838 | 45.01 | 3.9854 | 500.02 | 379.721
46.8582 | 0.00024997 | 0.88477 | 45.01 | 3.9877 | 500.02 | 372.948
45.4799 | 0.00025004 | 0.90115 | 45.01 | 3.9867 | 500.02 | 361.874
47.5017 | 0.00024978 | 0.91754 | 45.01 | 3.9887 | 500.02 | 378.347
46.4659 | 0.00024998 | 0.93392 | 45.01 | 3.988 | 500.02 | 369.812
46.2787 | 0.00024992 | 0.9503 | 45.01 | 3.9956 | 500.02 | 368.409
47.5988 | 0.00024981 | 0.96669 | 45.01 | 3.9887 | 500.02 | 379.086
45.6897 | 0.00025006 | 0.98307 | 45.01 | 3.9894 | 500.02 | 363.51
47.1871 | 0.00024981 | 0.99946 | 45.01 | 3.9855 | 500.02 | 375.8
47.149 | 0.00024976 | 1.0158 | 45.01 | 3.9876 | 500.02 | 375.581 | 1
46.7449 | 0.00024995 | 1.0322 | 45.01 | 3.9887 | 500.02 | 372.073 | 0.99066
46.9612 | 0.0002498 | 1.0486 | 45.01 | 3.9902 | 500.02 | 374.025 | 0.99586
46.504 | 0.00024994 | 1.065 | 45.01 | 3.9885 | 500.02 | 370.167 | 0.98559
46.758 | 0.00024985 | 1.0814 | 45.01 | 3.9878 | 500.02 | 372.324 | 0.99133
46.9361 | 0.0002498 | 1.0978 | 45.01 | 3.9902 | 500.02 | 373.826 | 0.99533
45.9694 | 0.00024993 | 1.1141 | 45.01 | 3.9907 | 500.02 | 365.932 | 0.97431
46.8785 | 0.00024988 | 1.1305 | 45.01 | 3.9871 | 500.02 | 373.242 | 0.99377
46.6468 | 0.00024986 | 1.1469 | 45.01 | 3.9855 | 500.02 | 371.423 | 0.98893
45.2651 | 0.00024998 | 1.1633 | 45.01 | 3.9852 | 500.02 | 360.256 | 0.9592
47.1967 | 0.00024972 | 1.1797 | 45.01 | 3.9861 | 500.023 | 376.019 | 1.0012
46.4758 | 0.00024978 | 1.1961 | 45.01 | 3.9858 | 500.023 | 370.179 | 0.98562
46.1801 | 0.00024988 | 1.2125 | 45.01 | 3.9861 | 500.023 | 367.682 | 0.97897
45.8575 | 0.00024984 | 1.2288 | 45.01 | 3.9904 | 500.023 | 365.17 | 0.97228
46.0094 | 0.00024984 | 1.2452 | 45.01 | 3.9862 | 500.023 | 366.384 | 0.97551
46.5856 | 0.00024977 | 1.2616 | 45.01 | 3.987 | 500.023 | 371.077 | 0.98801
46.5763 | 0.00024972 | 1.2862 | 45.01 | 3.9865 | 500.023 | 371.083 | 0.98802
46.4144 | 0.00024973 | 1.3189 | 45.01 | 3.9862 | 500.023 | 369.769 | 0.98453
46.301 | 0.00024976 | 1.3517 | 45 | 3.9856 | 500.023 | 368.816 | 0.98199
46.7055 | 0.00024967 | 1.3845 | 45 | 3.9839 | 500.023 | 372.182 | 0.99095
46.2348 | 0.00024974 | 1.4172 | 45 | 3.9786 | 500.023 | 368.32 | 0.98067
46.2944 | 0.0002497 | 1.45 | 45 | 3.9818 | 500.023 | 368.852 | 0.98208
46.2124 | 0.00024973 | 1.4828 | 45 | 3.9786 | 500.023 | 368.166 | 0.98026
46.4129 | 0.00024966 | 1.5155 | 45 | 3.9814 | 500.023 | 369.868 | 0.98479
46.3609 | 0.00024965 | 1.5483 | 45 | 3.9745 | 500.023 | 369.468 | 0.98372
45.7646 | 0.00024973 | 1.5811 | 45 | 3.9806 | 500.023 | 364.6 | 0.97076
46.226 | 0.00024957 | 1.6139 | 45 | 3.9799 | 500.023 | 368.512 | 0.98118
46.2627 | 0.00024956 | 1.6466 | 45 | 3.98 | 500.023 | 368.817 | 0.98199
46.227 | 0.00024956 | 1.6794 | 45 | 3.9767 | 500.023 | 368.535 | 0.98124
45.6238 | 0.00024965 | 1.7122 | 45 | 3.9782 | 500.023 | 363.59 | 0.96807
46.4008 | 0.00024946 | 1.7449 | 45 | 3.9787 | 500.023 | 370.059 | 0.9853
45.6115 | 0.0002496 | 1.7777 | 45 | 3.9878 | 500.027 | 363.563 | 0.968
46.0712 | 0.00024953 | 1.8105 | 45 | 3.9809 | 500.027 | 367.328 | 0.97803
45.8727 | 0.00024946 | 1.8432 | 45 | 3.9804 | 500.027 | 365.847 | 0.97408
45.9603 | 0.00024946 | 1.876 | 45 | 3.9822 | 500.027 | 366.552 | 0.97596
46.368 | 0.00024929 | 1.9088 | 45 | 3.9857 | 500.027 | 370.055 | 0.98529
45.8546 | 0.00024946 | 1.9415 | 45 | 3.9863 | 500.027 | 365.713 | 0.97373
45.8436 | 0.00024946 | 1.9743 | 45 | 3.9824 | 500.027 | 365.627 | 0.9735
46.0107 | 0.0002494 | 2.0071 | 45 | 3.9853 | 500.027 | 367.044 | 0.97727
46.2625 | 0.00024939 | 2.0398 | 45 | 3.9858 | 500.027 | 369.074 | 0.98267
46.1694 | 0.0002493 | 2.0726 | 45 | 3.9827 | 500.027 | 368.455 | 0.98103
45.5066 | 0.00024939 | 2.1054 | 45 | 3.9798 | 500.027 | 363.035 | 0.9666
46.1833 | 0.00024931 | 2.1381 | 45 | 3.9802 | 500.027 | 368.548 | 0.98127
45.9575 | 0.00024926 | 2.1709 | 45 | 3.98 | 500.027 | 366.83 | 0.9767
45.9822 | 0.00024928 | 2.2037 | 45 | 3.9824 | 500.027 | 366.994 | 0.97714
45.6267 | 0.00024937 | 2.2365 | 45 | 3.9825 | 500.027 | 364.028 | 0.96924
46.0311 | 0.0002492 | 2.2692 | 45 | 3.9766 | 500.027 | 367.494 | 0.97847
45.9614 | 0.0002492 | 2.302 | 45 | 3.9798 | 500.027 | 366.937 | 0.97698
45.9766 | 0.00024918 | 2.3348 | 45 | 3.9789 | 500.027 | 367.101 | 0.97742
45.9576 | 0.00024914 | 2.3675 | 45 | 3.9804 | 500.035 | 367.01 | 0.97718
45.9143 | 0.00024923 | 2.4003 | 45 | 3.9808 | 500.035 | 366.522 | 0.97588
45.9426 | 0.00024915 | 2.4331 | 45 | 3.9816 | 500.035 | 366.871 | 0.97681
45.9242 | 0.00024912 | 2.4658 | 45 | 3.9793 | 500.035 | 366.775 | 0.97655
46.0417 | 0.00024911 | 2.4986 | 45 | 3.9833 | 500.035 | 367.728 | 0.97909
45.9944 | 0.00024913 | 2.5314 | 44.99 | 3.9767 | 500.035 | 367.315 | 0.97799
46.0197 | 0.00024912 | 2.5641 | 44.99 | 3.9775 | 500.035 | 367.537 | 0.97858
45.7699 | 0.0002492 | 2.6133 | 44.99 | 3.9828 | 500.035 | 365.418 | 0.97294
45.8193 | 0.00024914 | 2.6788 | 44.99 | 3.9787 | 500.035 | 365.9 | 0.97422
45.5604 | 0.00024918 | 2.7443 | 44.99 | 3.9812 | 500.035 | 363.776 | 0.96857
45.6609 | 0.00024913 | 2.8099 | 44.99 | 3.9824 | 500.035 | 364.659 | 0.97092
45.5539 | 0.00024901 | 2.8754 | 44.99 | 3.9793 | 500.035 | 363.97 | 0.96909
45.4767 | 0.00024908 | 2.941 | 44.99 | 3.9775 | 500.035 | 363.253 | 0.96718
45.6062 | 0.00024907 | 3.0065 | 44.99 | 3.9842 | 500.031 | 364.301 | 0.96997
45.4372 | 0.00024905 | 3.072 | 44.99 | 3.9802 | 500.031 | 362.985 | 0.96646
45.4853 | 0.00024904 | 3.1376 | 44.99 | 3.983 | 500.031 | 363.372 | 0.96749
45.5408 | 0.00024899 | 3.2031 | 44.99 | 3.9815 | 500.031 | 363.889 | 0.96887
45.7326 | 0.00024899 | 3.2686 | 44.99 | 3.9865 | 500.031 | 365.424 | 0.97296
45.6201 | 0.00024905 | 3.3342 | 44.99 | 3.9854 | 500.031 | 364.438 | 0.97033
45.6151 | 0.00024904 | 3.3997 | 44.99 | 3.9833 | 500.031 | 364.414 | 0.97027
45.7943 | 0.00024901 | 3.4653 | 44.99 | 3.9901 | 500.031 | 365.897 | 0.97422
45.6626 | 0.00024913 | 3.5308 | 44.99 | 3.9836 | 500.031 | 364.67 | 0.97095
45.5721 | 0.00024922 | 3.5963 | 44.99 | 3.9898 | 500.004 | 363.781 | 0.96858
45.5858 | 0.00024924 | 3.6619 | 44.99 | 3.9872 | 500.004 | 363.863 | 0.9688
45.5134 | 0.00024921 | 3.7274 | 45 | 3.988 | 500.004 | 363.339 | 0.96741
45.5515 | 0.00024921 | 3.7929 | 45 | 3.9857 | 500.004 | 363.635 | 0.96819
45.5731 | 0.0002492 | 3.8585 | 45 | 3.9882 | 500.004 | 363.827 | 0.9687
45.532 | 0.00024929 | 3.924 | 45 | 3.988 | 500.004 | 363.375 | 0.9675
45.5481 | 0.00024923 | 3.9895 | 45 | 3.9908 | 500.023 | 363.593 | 0.96808
45.7081 | 0.00024922 | 4.0551 | 45 | 3.9869 | 500.023 | 364.882 | 0.97151
45.559 | 0.00024935 | 4.1206 | 45 | 3.99 | 500.023 | 363.503 | 0.96784
45.5401 | 0.00024937 | 4.1861 | 45 | 3.993 | 500.023 | 363.33 | 0.96738
45.6702 | 0.00024936 | 4.2517 | 45 | 3.9898 | 500.023 | 364.388 | 0.9702
45.6818 | 0.00024941 | 4.3172 | 45 | 3.9941 | 500.023 | 364.402 | 0.97024
45.6288 | 0.00024943 | 4.3827 | 45 | 3.9962 | 500.023 | 363.948 | 0.96903
45.8703 | 0.00024933 | 4.4483 | 45 | 3.9945 | 500.023 | 366.025 | 0.97456
45.5673 | 0.00024964 | 4.5138 | 45 | 3.9928 | 500.023 | 363.151 | 0.9669
45.6467 | 0.00024956 | 4.5794 | 45 | 3.9989 | 500.023 | 363.902 | 0.9689
45.7689 | 0.00024946 | 4.6449 | 45 | 3.9947 | 500.023 | 365.028 | 0.9719
45.7933 | 0.00024957 | 4.7104 | 45 | 3.9961 | 500.023 | 365.05 | 0.97196
45.7039 | 0.00024964 | 4.776 | 45 | 3.9959 | 500.023 | 364.246 | 0.96982
45.7849 | 0.00024965 | 4.8415 | 45 | 3.9941 | 500.023 | 364.866 | 0.97147
45.6879 | 0.00024968 | 4.907 | 45 | 3.9926 | 500.023 | 364.053 | 0.96931
45.8151 | 0.00024961 | 4.9726 | 44.99 | 3.9951 | 500.031 | 365.184 | 0.97232
45.8068 | 0.00024966 | 5.0381 | 44.99 | 3.9872 | 500.031 | 365.038 | 0.97193
45.6941 | 0.00024983 | 5.1037 | 44.99 | 3.9904 | 500.031 | 363.886 | 0.96886
45.8841 | 0.00024966 | 5.1692 | 44.99 | 3.9903 | 500.031 | 365.649 | 0.97356
45.7463 | 0.00024988 | 5.2675 | 44.99 | 3.9956 | 500.031 | 364.241 | 0.96981
45.6649 | 0.00024992 | 5.3986 | 44.99 | 3.9907 | 500.031 | 363.527 | 0.96791
45.6158 | 0.00024988 | 5.5296 | 44.99 | 3.9974 | 500.031 | 363.196 | 0.96702
45.6328 | 0.00024989 | 5.6607 | 44.99 | 3.9926 | 500.027 | 363.312 | 0.96733
45.5096 | 0.00025001 | 5.7918 | 45 | 3.9898 | 500.027 | 362.153 | 0.96425
45.6021 | 0.00024984 | 5.9229 | 45 | 3.9874 | 500.027 | 363.138 | 0.96687
45.5406 | 0.00025005 | 6.0539 | 45 | 3.9901 | 500.027 | 362.344 | 0.96476
45.5625 | 0.00024996 | 6.185 | 45 | 3.9878 | 500.023 | 362.655 | 0.96558
45.5963 | 0.00025002 | 6.3161 | 45 | 3.9895 | 500.023 | 362.835 | 0.96606
45.5935 | 0.00024999 | 6.4471 | 45 | 3.9902 | 500.023 | 362.851 | 0.96611
45.6114 | 0.00025006 | 6.5782 | 45 | 3.986 | 500.023 | 362.896 | 0.96623
45.4603 | 0.0002502 | 6.7093 | 45 | 3.9854 | 500.023 | 361.495 | 0.9625
45.3174 | 0.00025015 | 6.8403 | 45 | 3.983 | 500.023 | 360.425 | 0.95965
45.5007 | 0.00024994 | 6.9714 | 45 | 3.9842 | 500.023 | 362.181 | 0.96432
45.5324 | 0.00025008 | 7.1025 | 45 | 3.9836 | 500.023 | 362.23 | 0.96445
45.524 | 0.00025006 | 7.2336 | 45 | 3.9834 | 500.023 | 362.2 | 0.96437
45.6022 | 0.00025008 | 7.3646 | 45 | 3.9857 | 500.027 | 362.795 | 0.96596
45.577 | 0.00025015 | 7.4957 | 45 | 3.9793 | 500.027 | 362.499 | 0.96517
45.4597 | 0.00025021 | 7.6268 | 45 | 3.9749 | 500.027 | 361.47 | 0.96243
45.5502 | 0.00025011 | 7.7579 | 45 | 3.9786 | 500.027 | 362.342 | 0.96475
45.4638 | 0.00025015 | 7.8889 | 45 | 3.9787 | 500.027 | 361.595 | 0.96276
45.5096 | 0.0002502 | 8.02 | 45 | 3.9792 | 500.047 | 361.895 | 0.96356
45.4472 | 0.00025013 | 8.1511 | 45 | 3.9764 | 500.027 | 361.493 | 0.96249
45.5857 | 0.00025003 | 8.2821 | 45 | 3.9755 | 500.027 | 362.737 | 0.9658
45.4799 | 0.00025022 | 8.4132 | 45 | 3.975 | 500.027 | 361.62 | 0.96283
45.5345 | 0.00025016 | 8.5443 | 44.99 | 3.9799 | 500.027 | 362.138 | 0.96421
45.6139 | 0.0002501 | 8.6754 | 44.99 | 3.9785 | 500.012 | 362.853 | 0.96611
45.5896 | 0.0002502 | 8.8064 | 44.99 | 3.9714 | 500.031 | 362.517 | 0.96522
45.5627 | 0.00025016 | 8.9375 | 44.99 | 3.9799 | 500.031 | 362.37 | 0.96483
45.4816 | 0.00025019 | 9.0686 | 44.99 | 3.9795 | 500.012 | 361.666 | 0.96295
45.4467 | 0.00025024 | 9.1997 | 44.99 | 3.9791 | 500.027 | 361.327 | 0.96205
45.435 | 0.00025015 | 9.3307 | 45 | 3.9755 | 500.027 | 361.37 | 0.96216
45.5594 | 0.0002501 | 9.4618 | 45 | 3.9817 | 500.027 | 362.425 | 0.96497
45.5716 | 0.00025015 | 9.5929 | 45 | 3.9781 | 500.047 | 362.461 | 0.96507
45.6416 | 0.00025013 | 9.7239 | 44.99 | 3.9868 | 500.047 | 363.057 | 0.96665
45.6481 | 0.00025013 | 9.855 | 44.99 | 3.9842 | 500.055 | 363.103 | 0.96678
45.6163 | 0.00025018 | 9.9861 | 44.99 | 3.9874 | 500.035 | 362.761 | 0.96587
45.6974 | 0.00025015 | 10.1172 | 44.99 | 3.9884 | 500.035 | 363.462 | 0.96773
45.6737 | 0.00025019 | 10.2482 | 44.99 | 3.9828 | 500.055 | 363.229 | 0.96711
45.7093 | 0.0002501 | 10.3793 | 44.99 | 3.9819 | 500.027 | 363.615 | 0.96814
45.6863 | 0.00025021 | 10.5759 | 45 | 3.9865 | 500.027 | 363.268 | 0.96722
45.5282 | 0.00025028 | 10.838 | 45 | 3.9896 | 500.027 | 361.908 | 0.9636
45.4762 | 0.00025011 | 11.1002 | 45 | 3.9953 | 500.027 | 361.745 | 0.96316
45.4943 | 0.00025019 | 11.3623 | 45 | 3.9975 | 500.023 | 361.774 | 0.96324
45.4618 | 0.00025018 | 11.6245 | 45.01 | 3.9988 | 500.02 | 361.527 | 0.96258
45.4692 | 0.00025014 | 11.8866 | 45.01 | 3.9955 | 500.02 | 361.645 | 0.96289
45.5691 | 0.00025017 | 12.1488 | 45 | 3.9956 | 500.02 | 362.393 | 0.96489
45.5197 | 0.00025017 | 12.4109 | 45 | 3.998 | 500.02 | 361.994 | 0.96382
45.606 | 0.00025012 | 12.6731 | 45 | 3.9879 | 500.02 | 362.765 | 0.96588
45.6127 | 0.00025021 | 12.9352 | 45.02 | 3.9977 | 499.992 | 362.669 | 0.96562
45.481 | 0.0002502 | 13.1973 | 45.02 | 3.9958 | 500.012 | 361.641 | 0.96288
45.5306 | 0.00025019 | 13.4595 | 45 | 3.9891 | 500.02 | 362.062 | 0.96401
45.466 | 0.00025022 | 13.7216 | 45 | 3.9767 | 500.02 | 361.509 | 0.96253
45.514 | 0.00025014 | 13.9838 | 45 | 3.9772 | 500.023 | 362.003 | 0.96385
45.469 | 0.00025021 | 14.2459 | 45 | 3.9658 | 500.047 | 361.564 | 0.96268
45.5082 | 0.00025019 | 14.5081 | 45 | 3.9549 | 500.023 | 361.89 | 0.96355
45.3112 | 0.00025025 | 14.7702 | 45 | 3.9618 | 500.027 | 360.24 | 0.95915
45.3248 | 0.00025016 | 15.0324 | 44.99 | 3.9639 | 500.051 | 360.494 | 0.95983
45.3228 | 0.00025013 | 15.2945 | 45 | 3.9623 | 500.023 | 360.491 | 0.95982
45.385 | 0.00025014 | 15.5566 | 45 | 3.9669 | 500.027 | 360.98 | 0.96112
45.3362 | 0.0002502 | 15.8188 | 45 | 3.9681 | 500.027 | 360.504 | 0.95986
45.309 | 0.00025019 | 16.0809 | 45 | 3.9743 | 500.027 | 360.301 | 0.95932
45.2381 | 0.00025022 | 16.3431 | 45 | 3.972 | 500.023 | 359.7 | 0.95772
45.3554 | 0.00025011 | 16.6052 | 45 | 3.972 | 500.023 | 360.783 | 0.9606
45.3946 | 0.00025015 | 16.8674 | 45 | 3.9752 | 500.023 | 361.036 | 0.96127
45.4313 | 0.00025011 | 17.1295 | 45 | 3.9788 | 500.031 | 361.391 | 0.96222
45.5559 | 0.0002502 | 17.3916 | 44.99 | 3.9767 | 500.031 | 362.262 | 0.96454
45.465 | 0.0002502 | 17.6538 | 45.01 | 3.9758 | 500.02 | 361.522 | 0.96257
45.4143 | 0.0002502 | 17.9159 | 45.01 | 3.9745 | 500 | 361.101 | 0.96145
45.522 | 0.00025014 | 18.1781 | 45.01 | 3.9789 | 500.023 | 362.073 | 0.96403
45.4861 | 0.00025024 | 18.4402 | 45 | 3.978 | 500 | 361.617 | 0.96282
45.323 | 0.00025022 | 18.7024 | 45 | 3.9781 | 500.023 | 360.373 | 0.95951
45.3952 | 0.00025009 | 18.9645 | 45 | 3.9807 | 500.004 | 361.115 | 0.96148
45.4392 | 0.00025017 | 19.2267 | 45 | 3.9747 | 500.027 | 361.372 | 0.96217
45.3154 | 0.00025026 | 19.4888 | 45 | 3.9736 | 500.031 | 360.262 | 0.95921
45.3424 | 0.00025018 | 19.7509 | 45 | 3.9724 | 500.031 | 360.581 | 0.96006
45.4697 | 0.00025009 | 20.0131 | 45 | 3.9759 | 500.031 | 361.727 | 0.96311
45.3836 | 0.00025023 | 20.2752 | 45 | 3.9739 | 500.027 | 360.844 | 0.96076
45.3305 | 0.00025022 | 20.5374 | 45 | 3.9722 | 500.027 | 360.436 | 0.95968
45.2491 | 0.00025019 | 20.7995 | 45 | 3.9738 | 500.027 | 359.825 | 0.95805
45.2033 | 0.00025019 | 21.1927 | 45.01 | 3.9738 | 500 | 359.448 | 0.95705
45.1305 | 0.00025016 | 21.717 | 45.01 | 3.9711 | 500.031 | 358.935 | 0.95568
45.3354 | 0.00025011 | 22.2413 | 45 | 3.9642 | 500.02 | 360.617 | 0.96016
45.5158 | 0.00025017 | 22.7656 | 45.01 | 3.9733 | 500.02 | 361.967 | 0.96375
45.5327 | 0.00025025 | 23.2899 | 45 | 3.9683 | 500.023 | 361.999 | 0.96384
45.2824 | 0.00025017 | 23.8142 | 45 | 3.9695 | 500.023 | 360.118 | 0.95883
45.2457 | 0.00025019 | 24.3385 | 45 | 3.9617 | 500.043 | 359.814 | 0.95802
45.2161 | 0.00025017 | 24.8628 | 45 | 3.9548 | 500.023 | 359.596 | 0.95744
45.1982 | 0.00025017 | 25.387 | 45 | 3.9546 | 500.023 | 359.454 | 0.95706
45.2769 | 0.00025013 | 25.9113 | 45 | 3.9548 | 500.027 | 360.137 | 0.95888
45.2377 | 0.00025026 | 26.4356 | 45 | 3.9625 | 500.004 | 359.625 | 0.95752
45.1841 | 0.00025016 | 26.9599 | 45 | 3.9668 | 500.023 | 359.345 | 0.95677
45.1611 | 0.00025017 | 27.4842 | 45 | 3.9757 | 500.043 | 359.164 | 0.95629
45.1537 | 0.00025018 | 28.0085 | 45 | 3.9691 | 500 | 359.062 | 0.95602
45.2629 | 0.00025015 | 28.5328 | 45 | 3.9726 | 500.02 | 359.987 | 0.95848
45.3609 | 0.00025015 | 29.0571 | 45 | 3.9733 | 500.02 | 360.767 | 0.96056
45.2494 | 0.00025019 | 29.5813 | 45 | 3.9632 | 500.023 | 359.827 | 0.95805
45.3281 | 0.0002502 | 30.1056 | 45 | 3.9637 | 500.004 | 360.43 | 0.95966
45.2637 | 0.00025018 | 30.6299 | 44.99 | 3.9614 | 500.012 | 359.951 | 0.95838
45.4908 | 0.00025014 | 31.1542 | 45 | 3.959 | 500.023 | 361.825 | 0.96337
45.4727 | 0.00025021 | 31.6785 | 44.99 | 3.9611 | 500.031 | 361.573 | 0.9627
45.4923 | 0.00025017 | 32.2028 | 44.99 | 3.9651 | 500.016 | 361.787 | 0.96327
45.3544 | 0.0002502 | 32.7271 | 44.99 | 3.9636 | 500.043 | 360.66 | 0.96027
45.3441 | 0.00025017 | 33.2514 | 44.99 | 3.9527 | 500.043 | 360.628 | 0.96019
45.3472 | 0.00025017 | 33.7756 | 45 | 3.9482 | 500.016 | 360.627 | 0.96018
45.4554 | 0.00025015 | 34.2999 | 45.01 | 3.9506 | 500.031 | 361.522 | 0.96257
45.3024 | 0.00025023 | 34.8242 | 45 | 3.9394 | 500.039 | 360.21 | 0.95907
45.355 | 0.00025017 | 35.3485 | 45 | 3.9392 | 500.02 | 360.7 | 0.96038
45.2565 | 0.00025019 | 35.8728 | 45 | 3.9344 | 500.043 | 359.897 | 0.95824
45.0829 | 0.00025022 | 36.3971 | 45 | 3.9493 | 500.023 | 358.458 | 0.95441
45.1816 | 0.00025011 | 36.9214 | 45 | 3.9545 | 500.023 | 359.406 | 0.95693
45.379 | 0.00025013 | 37.4457 | 45 | 3.965 | 500.023 | 360.947 | 0.96104
45.403 | 0.00025022 | 37.97 | 45 | 3.9739 | 500 | 360.991 | 0.96115
45.3439 | 0.00025018 | 38.4942 | 45 | 3.975 | 499.996 | 360.575 | 0.96005
45.2715 | 0.00025019 | 39.0185 | 45 | 3.964 | 500.016 | 359.997 | 0.95851
45.2901 | 0.0002502 | 39.5428 | 45.01 | 3.9507 | 500.016 | 360.131 | 0.95886
45.2981 | 0.00025017 | 40.0671 | 45.01 | 3.9292 | 500.035 | 360.25 | 0.95918
45.2814 | 0.00025016 | 40.5914 | 45.01 | 3.9154 | 500.043 | 360.138 | 0.95888
45.2168 | 0.00025019 | 41.1157 | 44.99 | 3.902 | 500.043 | 359.576 | 0.95739
45.1627 | 0.0002502 | 41.64 | 44.99 | 3.9028 | 500.047 | 359.133 | 0.95621
45.1704 | 0.00025015 | 42.4264 | 45 | 3.9582 | 500.016 | 359.257 | 0.95654
45.2931 | 0.00025017 | 43.475 | 45 | 3.9726 | 499.996 | 360.185 | 0.95901
45.4559 | 0.00025018 | 44.5236 | 45 | 3.9565 | 500.039 | 361.491 | 0.96248
45.3952 | 0.00025018 | 45.5721 | 45 | 3.943 | 500.039 | 361.007 | 0.9612
45.2793 | 0.00025019 | 46.6207 | 45.01 | 3.9426 | 500.035 | 360.074 | 0.95871
45.1916 | 0.00025018 | 47.6693 | 45 | 3.9494 | 500.016 | 359.375 | 0.95685
45.0462 | 0.00025019 | 48.7179 | 45 | 3.9499 | 500.02 | 358.212 | 0.95375
44.9595 | 0.00025018 | 49.7664 | 44.99 | 3.9558 | 500.027 | 357.539 | 0.95196
45.008 | 0.00025015 | 50.815 | 45 | 3.9566 | 500.02 | 357.965 | 0.9531
45.0847 | 0.00025018 | 51.8636 | 45 | 3.9667 | 500.016 | 358.521 | 0.95458
45.1135 | 0.00025017 | 52.9122 | 45 | 3.9463 | 500.035 | 358.776 | 0.95526
45.1369 | 0.00025019 | 53.9607 | 44.99 | 3.9308 | 500.039 | 358.937 | 0.95568
45.1071 | 0.00025015 | 55.0093 | 44.99 | 3.9486 | 500.043 | 358.762 | 0.95522
45.171 | 0.00025019 | 56.0579 | 45 | 3.9806 | 500 | 359.184 | 0.95634
45.2409 | 0.00025017 | 57.1065 | 45 | 3.9872 | 500 | 359.779 | 0.95793
45.0901 | 0.0002502 | 58.155 | 45 | 3.9804 | 499.996 | 358.531 | 0.9546
45.0154 | 0.00025017 | 59.2036 | 45.01 | 3.9547 | 500.031 | 358.004 | 0.9532
45.0183 | 0.00025019 | 60.2522 | 45.01 | 3.9367 | 500.035 | 358.001 | 0.95319
44.9539 | 0.00025015 | 61.3008 | 44.99 | 3.941 | 500.047 | 357.548 | 0.95199
45.1324 | 0.0002502 | 62.3493 | 45 | 3.9703 | 500.02 | 358.878 | 0.95553
45.1496 | 0.00025015 | 63.3979 | 45 | 3.9995 | 500.004 | 359.074 | 0.95605
45.1024 | 0.00025019 | 64.4465 | 45 | 4.0013 | 499.996 | 358.632 | 0.95487
44.9514 | 0.00025016 | 65.4951 | 45 | 3.9628 | 500.035 | 357.513 | 0.95189
45.0092 | 0.00025019 | 66.5436 | 45.01 | 3.9174 | 500.035 | 357.926 | 0.95299
44.8725 | 0.00025019 | 67.5922 | 44.99 | 3.9184 | 500.047 | 356.847 | 0.95012
44.7706 | 0.00025017 | 68.6408 | 45 | 3.9701 | 500 | 356.031 | 0.94795
44.7977 | 0.00025017 | 69.6894 | 45.01 | 4.0193 | 499.992 | 356.236 | 0.94849
44.8494 | 0.00025017 | 70.738 | 45 | 3.9936 | 499.996 | 356.649 | 0.94959
44.77 | 0.00025019 | 71.7865 | 44.99 | 3.9373 | 500.043 | 356.03 | 0.94794
44.804 | 0.00025018 | 72.8351 | 45 | 3.9287 | 500.039 | 356.31 | 0.94869
44.8786 | 0.00025016 | 73.8837 | 44.99 | 3.9503 | 500.031 | 356.928 | 0.95034
44.8983 | 0.00025018 | 74.9323 | 45 | 3.9809 | 500.016 | 357.042 | 0.95064
45.0179 | 0.00025018 | 75.9808 | 45 | 3.976 | 500.016 | 357.992 | 0.95317
44.965 | 0.00025015 | 77.0294 | 45 | 3.9534 | 500.02 | 357.625 | 0.95219
44.9656 | 0.0002502 | 78.078 | 44.99 | 3.949 | 500.047 | 357.579 | 0.95207
44.8185 | 0.00025019 | 79.1266 | 44.99 | 3.9689 | 500.027 | 356.408 | 0.94895
44.9857 | 0.00025016 | 80.1751 | 45 | 3.984 | 500 | 357.759 | 0.95255
44.8687 | 0.0002502 | 81.2237 | 45.01 | 3.9897 | 499.996 | 356.767 | 0.94991
44.8992 | 0.00025017 | 82.2723 | 45 | 3.9587 | 500.016 | 357.06 | 0.95069
44.8467 | 0.00025019 | 83.3209 | 45 | 3.9378 | 500.035 | 356.636 | 0.94956
44.6569 | 0.00025017 | 84.8937 | 45.01 | 3.9739 | 500.012 | 355.132 | 0.94555
44.8976 | 0.00025017 | 86.9909 | 45 | 3.9587 | 500.016 | 357.047 | 0.95065
44.8706 | 0.00025017 | 89.088 | 44.99 | 3.939 | 500.023 | 356.837 | 0.95009
44.8716 | 0.0002502 | 91.1852 | 45.01 | 3.9808 | 500.012 | 356.805 | 0.95001
44.6489 | 0.00025017 | 93.2823 | 45 | 3.9302 | 500.039 | 355.098 | 0.94546
44.7794 | 0.00025018 | 95.3795 | 44.99 | 3.9304 | 500.043 | 356.114 | 0.94817
44.7027 | 0.00025017 | 97.4766 | 45 | 3.9779 | 499.996 | 355.486 | 0.9465
44.5984 | 0.00025018 | 99.5738 | 45 | 3.9393 | 500.031 | 354.665 | 0.94431
44.645 | 0.00025017 | 101.671 | 45 | 3.9217 | 500.039 | 355.065 | 0.94538
44.6454 | 0.00025016 | 103.768 | 45 | 3.9594 | 500.016 | 355.059 | 0.94536
44.6752 | 0.00025019 | 105.865 | 45.01 | 3.9536 | 500.008 | 355.248 | 0.94586
44.5876 | 0.0002502 | 107.962 | 45 | 3.9223 | 500.035 | 354.552 | 0.94401
44.4778 | 0.00025016 | 110.06 | 45 | 3.9558 | 500.004 | 353.727 | 0.94181
44.5623 | 0.00025017 | 112.157 | 44.99 | 3.9494 | 500.02 | 354.384 | 0.94356
44.4762 | 0.00025018 | 114.254 | 45.01 | 3.9277 | 500.027 | 353.694 | 0.94172
44.4137 | 0.00025018 | 116.351 | 45 | 3.9182 | 500.031 | 353.201 | 0.94041
44.5398 | 0.00025018 | 118.448 | 45 | 3.9413 | 500.012 | 354.195 | 0.94306
44.3776 | 0.00025017 | 120.545 | 45.01 | 3.9264 | 500.027 | 352.923 | 0.93967
44.5459 | 0.00025017 | 122.642 | 44.99 | 3.9163 | 500.039 | 354.273 | 0.94327
44.3694 | 0.0002502 | 124.74 | 45.01 | 3.9422 | 500.004 | 352.806 | 0.93936
44.4998 | 0.00025016 | 126.837 | 45 | 3.9344 | 500.027 | 353.918 | 0.94232
44.6468 | 0.00025017 | 128.934 | 44.99 | 3.9315 | 500.035 | 355.069 | 0.94539
44.5209 | 0.0002502 | 131.031 | 45 | 3.9325 | 500.027 | 354.021 | 0.9426
44.3948 | 0.00025017 | 133.128 | 45 | 3.9235 | 500.031 | 353.06 | 0.94004
44.5185 | 0.00025016 | 135.225 | 45 | 3.9182 | 500.031 | 354.064 | 0.94271
44.6721 | 0.00025019 | 137.323 | 45 | 3.9103 | 500.031 | 355.242 | 0.94585
44.4362 | 0.00025018 | 139.42 | 45 | 3.9074 | 500.031 | 353.38 | 0.94089
44.5353 | 0.00025017 | 141.517 | 45.01 | 3.9082 | 500 | 354.167 | 0.94298
44.3827 | 0.0002502 | 143.614 | 45 | 3.8855 | 500.027 | 352.929 | 0.93969
44.3514 | 0.00025016 | 145.711 | 44.99 | 3.9038 | 500.031 | 352.732 | 0.93916
44.5611 | 0.00025018 | 147.808 | 45 | 3.9085 | 500.027 | 354.367 | 0.94352
44.5606 | 0.00025017 | 149.905 | 45 | 3.8971 | 500.004 | 354.359 | 0.9435
44.3994 | 0.00025017 | 152.003 | 44.99 | 3.8862 | 500.031 | 353.095 | 0.94013
44.5917 | 0.00025019 | 154.1 | 44.99 | 3.9018 | 500.031 | 354.597 | 0.94413
44.4212 | 0.00025016 | 156.197 | 45 | 3.9203 | 500.008 | 353.272 | 0.9406
44.5292 | 0.00025018 | 158.294 | 45.01 | 3.8942 | 500.031 | 354.123 | 0.94287
44.5203 | 0.00025019 | 160.391 | 45 | 3.8863 | 500.027 | 354.033 | 0.94263
44.4047 | 0.00025016 | 162.488 | 45 | 3.9321 | 500.004 | 353.136 | 0.94024
44.3643 | 0.00025018 | 164.586 | 45 | 3.903 | 500.031 | 352.808 | 0.93937
44.4276 | 0.00025017 | 166.683 | 45 | 3.9191 | 500.023 | 353.316 | 0.94072
44.3898 | 0.00025019 | 169.828 | 45 | 3.922 | 500.031 | 353.002 | 0.93988
44.396 | 0.00025017 | 174.023 | 45 | 3.938 | 500.008 | 353.06 | 0.94004
44.4992 | 0.00025018 | 178.217 | 45 | 3.9262 | 500.012 | 353.862 | 0.94217
44.4553 | 0.00025017 | 182.411 | 45.01 | 3.9448 | 500.023 | 353.544 | 0.94133
44.6463 | 0.00025017 | 186.606 | 45 | 3.9206 | 500.027 | 355.057 | 0.94535
44.704 | 0.00025018 | 190.8 | 45.01 | 3.941 | 500.02 | 355.501 | 0.94654
44.7449 | 0.00025018 | 194.994 | 45 | 3.9337 | 500.023 | 355.833 | 0.94742
44.6263 | 0.00025018 | 199.189 | 45.01 | 3.9133 | 500.02 | 354.882 | 0.94489
44.5601 | 0.00025017 | 203.383 | 44.99 | 3.9451 | 500.012 | 354.369 | 0.94352
44.6461 | 0.00025018 | 207.577 | 45 | 3.9044 | 500.02 | 355.034 | 0.94529
44.3834 | 0.00025018 | 211.771 | 44.99 | 3.9511 | 500.027 | 352.958 | 0.93977
44.3201 | 0.00025018 | 215.966 | 45 | 3.9195 | 500.023 | 352.453 | 0.93842
44.3663 | 0.00025017 | 220.16 | 45 | 3.9238 | 500.027 | 352.83 | 0.93942
44.4543 | 0.00025017 | 224.354 | 45.01 | 3.9457 | 500.016 | 353.52 | 0.94126
44.3316 | 0.00025017 | 228.549 | 45 | 3.9142 | 500.016 | 352.548 | 0.93867
44.3589 | 0.00025018 | 232.743 | 45.01 | 3.9376 | 500.02 | 352.754 | 0.93922
44.1582 | 0.00025018 | 236.937 | 45 | 3.9076 | 500.023 | 351.163 | 0.93499
44.1064 | 0.00025017 | 241.132 | 45 | 3.9235 | 500.023 | 350.761 | 0.93392
44.232 | 0.00025017 | 245.326 | 45 | 3.9062 | 500.023 | 351.762 | 0.93658
44.3426 | 0.00025018 | 249.52 | 44.99 | 3.8897 | 500.027 | 352.637 | 0.93891
44.2638 | 0.00025018 | 253.714 | 44.99 | 3.9103 | 500.027 | 352.007 | 0.93723
44.3369 | 0.00025018 | 257.909 | 44.99 | 3.8921 | 500.02 | 352.583 | 0.93877
44.2622 | 0.00025017 | 262.103 | 45.01 | 3.9002 | 500.012 | 351.998 | 0.93721
44.4035 | 0.00025018 | 266.297 | 45 | 3.9565 | 499.98 | 353.086 | 0.94011
44.3196 | 0.00025018 | 270.492 | 45 | 3.8441 | 500.078 | 352.49 | 0.93852
44.1788 | 0.00025018 | 274.686 | 45 | 3.9369 | 500.004 | 351.313 | 0.93539
44.1134 | 0.00025018 | 278.88 | 45 | 3.8951 | 500.02 | 350.801 | 0.93402
44.1714 | 0.00025017 | 283.075 | 45.01 | 3.8987 | 500.016 | 351.277 | 0.93529
44.1701 | 0.00025017 | 287.269 | 44.99 | 3.9355 | 500.012 | 351.258 | 0.93524
44.1247 | 0.00025018 | 291.463 | 45 | 3.8807 | 500.062 | 350.931 | 0.93437
44.3378 | 0.00025018 | 295.658 | 45.01 | 3.9082 | 500.02 | 352.59 | 0.93879
44.2104 | 0.00025018 | 299.852 | 44.99 | 3.8726 | 500.023 | 351.583 | 0.9361
44.3687 | 0.00025018 | 304.046 | 45 | 3.8689 | 500.012 | 352.832 | 0.93943
44.3723 | 0.00025017 | 308.24 | 45 | 3.9301 | 499.988 | 352.859 | 0.9395
44.3955 | 0.00025019 | 312.435 | 45 | 3.874 | 500.059 | 353.062 | 0.94004
44.2896 | 0.00025017 | 316.629 | 45 | 3.8598 | 500.055 | 352.245 | 0.93787
44.2412 | 0.00025018 | 320.823 | 45 | 3.9299 | 499.977 | 351.791 | 0.93666
44.3623 | 0.00025017 | 325.018 | 45 | 3.8803 | 500.012 | 352.786 | 0.93931
44.3466 | 0.00025018 | 329.212 | 45.01 | 3.8869 | 500.012 | 352.657 | 0.93896
44.2906 | 0.00025018 | 333.406 | 45 | 3.888 | 500.016 | 352.217 | 0.93779
44.2464 | 0.00025018 | 339.698 | 45 | 3.94 | 499.996 | 351.851 | 0.93682
44.2498 | 0.00025018 | 348.086 | 44.99 | 3.9104 | 500.02 | 351.89 | 0.93692
44.1459 | 0.00025017 | 356.475 | 45 | 3.9456 | 500.02 | 351.072 | 0.93474
44.2742 | 0.00025018 | 364.864 | 45 | 3.9443 | 500.02 | 352.088 | 0.93745
44.1545 | 0.00025018 | 373.252 | 45.01 | 3.9493 | 500.012 | 351.13 | 0.9349
44.1585 | 0.00025017 | 381.641 | 45 | 3.8708 | 500.082 | 351.217 | 0.93513
44.2957 | 0.00025018 | 390.029 | 45 | 3.922 | 500.016 | 352.245 | 0.93787
44.3244 | 0.00025017 | 398.418 | 45 | 3.8818 | 500.008 | 352.484 | 0.9385
44.3751 | 0.00025017 | 406.807 | 45 | 3.8475 | 500.066 | 352.926 | 0.93968
44.2897 | 0.00025018 | 415.195 | 44.99 | 3.8874 | 500.02 | 352.21 | 0.93777
44.2018 | 0.00025018 | 423.584 | 44.99 | 3.8862 | 500.012 | 351.507 | 0.9359
44.2354 | 0.00025018 | 431.972 | 45 | 3.8893 | 500.012 | 351.774 | 0.93661
44.1527 | 0.00025018 | 440.361 | 45.01 | 3.8992 | 500.043 | 351.138 | 0.93492
44.0572 | 0.00025018 | 448.75 | 45 | 3.8887 | 500.012 | 350.358 | 0.93284
44.1497 | 0.00025018 | 457.138 | 44.99 | 3.8809 | 500.012 | 351.091 | 0.93479
44.1692 | 0.00025017 | 465.527 | 45 | 3.8864 | 500.008 | 351.248 | 0.93521
44.1758 | 0.00025018 | 473.915 | 45 | 3.8801 | 500.012 | 351.297 | 0.93534
44.1321 | 0.00025018 | 482.304 | 45 | 3.8887 | 500.012 | 350.951 | 0.93442
43.9432 | 0.00025018 | 490.693 | 45 | 3.8871 | 500.008 | 349.443 | 0.93041
44.0172 | 0.00025017 | 499.081 | 44.99 | 3.8921 | 500.012 | 350.046 | 0.93201
44.1419 | 0.00025018 | 507.47 | 44.99 | 3.9027 | 500.016 | 351.03 | 0.93463
44.0255 | 0.00025017 | 515.858 | 45 | 3.9152 | 500 | 350.098 | 0.93215
44.0331 | 0.00025018 | 524.247 | 45.01 | 3.9067 | 500.004 | 350.16 | 0.93232
44.0775 | 0.00025018 | 532.636 | 45 | 3.898 | 500.008 | 350.513 | 0.93326
44.043 | 0.00025017 | 541.024 | 45.01 | 3.8563 | 499.992 | 350.239 | 0.93253
44.0397 | 0.00025018 | 549.413 | 44.99 | 3.8462 | 500.055 | 350.241 | 0.93253
43.8972 | 0.00025018 | 557.802 | 45 | 3.8452 | 500.062 | 349.12 | 0.92955
44.0203 | 0.00025017 | 566.19 | 45 | 3.8891 | 500.004 | 350.06 | 0.93205
44.0008 | 0.00025018 | 574.579 | 45 | 3.8919 | 500.004 | 349.895 | 0.93161
43.8875 | 0.00025017 | 582.967 | 45.01 | 3.8822 | 500.004 | 349.012 | 0.92926
43.9009 | 0.00025018 | 591.356 | 44.99 | 3.869 | 500.047 | 349.13 | 0.92957
43.9236 | 0.00025017 | 599.745 | 45 | 3.8715 | 500.004 | 349.296 | 0.93002
44.0467 | 0.00025018 | 608.133 | 45.01 | 3.8832 | 499.996 | 350.263 | 0.93259
44.092 | 0.00025018 | 616.522 | 45.01 | 3.8593 | 500.035 | 350.65 | 0.93362
44.0395 | 0.00025018 | 624.91 | 45 | 3.8627 | 500.043 | 350.239 | 0.93253
44.0551 | 0.00025018 | 633.299 | 45 | 3.864 | 500 | 350.33 | 0.93277
44.0873 | 0.00025017 | 641.688 | 45 | 3.8773 | 500.004 | 350.594 | 0.93347
43.9277 | 0.00025018 | 650.076 | 45 | 3.8962 | 500 | 349.319 | 0.93008
44.0332 | 0.00025018 | 658.465 | 44.99 | 3.8821 | 500.004 | 350.153 | 0.9323
44.1077 | 0.00025017 | 666.853 | 45 | 3.8492 | 500 | 350.755 | 0.9339
43.8906 | 0.00025018 | 679.436 | 45 | 3.8453 | 500 | 349.023 | 0.92929
43.909 | 0.00025018 | 696.214 | 45 | 3.8681 | 500.004 | 349.173 | 0.92969
43.8628 | 0.00025018 | 712.991 | 45 | 3.845 | 500.035 | 348.827 | 0.92877
43.8171 | 0.00025018 | 729.768 | 45.01 | 3.8651 | 499.988 | 348.432 | 0.92771
43.7748 | 0.00025018 | 746.545 | 44.99 | 3.8538 | 500.004 | 348.106 | 0.92685
43.8442 | 0.00025018 | 763.322 | 44.99 | 3.8532 | 500.047 | 348.686 | 0.92839
43.6906 | 0.00025018 | 780.1 | 44.99 | 3.8889 | 499.996 | 347.429 | 0.92504
43.5796 | 0.00025017 | 796.877 | 45.01 | 3.8375 | 500.027 | 346.572 | 0.92276
43.8346 | 0.00025017 | 813.654 | 44.99 | 3.8271 | 500.055 | 348.619 | 0.92821
43.929 | 0.00025018 | 830.431 | 44.99 | 3.8584 | 500.035 | 349.353 | 0.93017
44.0446 | 0.00025018 | 847.208 | 44.99 | 3.8796 | 499.996 | 350.244 | 0.93254
43.8236 | 0.00025018 | 863.986 | 45 | 3.8644 | 500.051 | 348.525 | 0.92796
43.7412 | 0.00025017 | 880.763 | 45 | 3.9022 | 500.031 | 347.861 | 0.92619
43.8865 | 0.00025018 | 897.54 | 45 | 3.8696 | 499.992 | 348.987 | 0.92919
43.8945 | 0.00025018 | 914.317 | 45 | 3.8647 | 500.023 | 349.069 | 0.92941
43.8678 | 0.00025018 | 931.095 | 44.99 | 3.856 | 500.035 | 348.866 | 0.92887
43.8913 | 0.00025018 | 947.872 | 45 | 3.8676 | 500.031 | 349.05 | 0.92936
44.0218 | 0.00025017 | 964.649 | 45 | 3.8416 | 500.02 | 350.085 | 0.93212
44.0585 | 0.00025018 | 981.426 | 44.99 | 3.8362 | 500.027 | 350.378 | 0.9329
44.0099 | 0.00025018 | 998.203 | 45.01 | 3.8587 | 500.02 | 349.984 | 0.93185
43.9255 | 0.00025018 | 1014.98 | 45 | 3.8512 | 500.047 | 349.335 | 0.93012
44.0571 | 0.00025018 | 1031.76 | 45 | 3.851 | 500.023 | 350.365 | 0.93286
44.1668 | 0.00025018 | 1048.54 | 44.99 | 3.8187 | 500.02 | 351.233 | 0.93517
44.0108 | 0.00025018 | 1065.31 | 45.01 | 3.8623 | 499.973 | 349.962 | 0.93179
44.1271 | 0.00025018 | 1082.09 | 45.01 | 3.7853 | 500.062 | 350.945 | 0.93441
43.9831 | 0.00025017 | 1098.87 | 45 | 3.8861 | 499.977 | 349.744 | 0.93121
43.9189 | 0.00025018 | 1115.64 | 45 | 3.8677 | 500.02 | 349.263 | 0.92993
44.0583 | 0.00025018 | 1132.42 | 44.99 | 3.8608 | 500.043 | 350.386 | 0.93292
43.9194 | 0.00025018 | 1149.2 | 45.01 | 3.9134 | 500.016 | 349.263 | 0.92993
43.9396 | 0.00025018 | 1165.98 | 45 | 3.8808 | 500.02 | 349.428 | 0.93037
44.0674 | 0.00025018 | 1182.75 | 45 | 3.8756 | 500.035 | 350.454 | 0.9331
43.8397 | 0.00025018 | 1199.53 | 45 | 3.8523 | 500.055 | 348.656 | 0.92831
43.7684 | 0.00025017 | 1216.31 | 44.99 | 3.8457 | 500.039 | 348.081 | 0.92678
43.721 | 0.00025018 | 1233.08 | 45 | 3.8827 | 500.035 | 347.699 | 0.92576
43.6982 | 0.00025018 | 1249.86 | 45 | 3.885 | 499.977 | 347.478 | 0.92517
43.7558 | 0.00025018 | 1266.64 | 45.01 | 3.8548 | 500.031 | 347.974 | 0.9265
43.81 | 0.00025018 | 1283.42 | 44.99 | 3.879 | 500.043 | 348.412 | 0.92766
43.6972 | 0.00025018 | 1300.19 | 45.01 | 3.911 | 500.031 | 347.509 | 0.92526
43.7722 | 0.00025018 | 1316.97 | 44.99 | 3.8623 | 500.047 | 348.114 | 0.92687
43.7664 | 0.00025018 | 1333.75 | 45 | 3.8827 | 500.016 | 348.045 | 0.92668
43.7355 | 0.00025017 | 1358.91 | 45 | 3.8409 | 500.035 | 347.818 | 0.92608
43.6483 | 0.00025018 | 1392.47 | 45 | 3.8788 | 500.008 | 347.101 | 0.92417
43.697 | 0.00025018 | 1426.02 | 45 | 3.9 | 500.031 | 347.506 | 0.92525
43.6706 | 0.00025018 | 1459.58 | 45 | 3.9298 | 500.008 | 347.281 | 0.92465
43.5352 | 0.00025018 | 1493.13 | 45.01 | 3.8977 | 500.023 | 346.212 | 0.9218
43.6245 | 0.00025017 | 1526.69 | 45 | 3.8962 | 500.027 | 346.929 | 0.92371
43.6768 | 0.00025018 | 1560.24 | 44.99 | 3.9289 | 500.035 | 347.346 | 0.92482
43.5699 | 0.00025018 | 1593.79 | 45 | 3.9224 | 500.023 | 346.491 | 0.92255
43.69 | 0.00025018 | 1627.35 | 45 | 3.9331 | 500.008 | 347.435 | 0.92506
43.7262 | 0.00025018 | 1660.9 | 44.99 | 3.9282 | 500.023 | 347.733 | 0.92585
43.6449 | 0.00025018 | 1694.46 | 44.99 | 3.8982 | 500.035 | 347.093 | 0.92415
43.7052 | 0.00025018 | 1728.01 | 45 | 3.9477 | 499.973 | 347.532 | 0.92532
43.5599 | 0.00025018 | 1761.57 | 45 | 3.9032 | 500.043 | 346.424 | 0.92237
43.6158 | 0.00025018 | 1795.12 | 45 | 3.9056 | 500.02 | 346.853 | 0.92351
43.7056 | 0.00025018 | 1828.68 | 44.99 | 3.9641 | 500.031 | 347.573 | 0.92543
43.6002 | 0.00025018 | 1862.23 | 45 | 3.9545 | 500.02 | 346.728 | 0.92318
43.664 | 0.00025018 | 1895.78 | 45.01 | 3.9452 | 500.016 | 347.234 | 0.92452
43.6923 | 0.00025018 | 1929.34 | 45 | 3.9146 | 500.02 | 347.459 | 0.92512
43.5698 | 0.00025018 | 1962.89 | 45 | 3.9401 | 500.039 | 346.499 | 0.92257
43.5746 | 0.00025018 | 1996.45 | 45 | 3.9276 | 500.016 | 346.523 | 0.92263
43.7112 | 0.00025018 | 2030 | 45.01 | 3.9266 | 500.031 | 347.619 | 0.92555
43.6308 | 0.00025018 | 2063.56 | 45.01 | 3.9349 | 500.031 | 346.98 | 0.92385
43.7087 | 0.00025018 | 2097.11 | 45 | 3.9585 | 500.016 | 347.589 | 0.92547
43.6359 | 0.00025018 | 2130.67 | 45.01 | 3.9646 | 500.012 | 347.008 | 0.92392
43.7061 | 0.00025018 | 2164.22 | 45 | 3.9379 | 500.039 | 347.582 | 0.92545
43.611 | 0.00025018 | 2197.77 | 45 | 3.9478 | 500.051 | 346.835 | 0.92346
43.5214 | 0.00025018 | 2231.33 | 44.99 | 3.9404 | 500.02 | 346.101 | 0.92151
43.3524 | 0.00025018 | 2264.88 | 44.99 | 3.8846 | 500.039 | 344.772 | 0.91797
43.3791 | 0.00025018 | 2298.44 | 45 | 3.8849 | 500.047 | 344.989 | 0.91855
43.4997 | 0.00025018 | 2331.99 | 45.01 | 3.944 | 500.035 | 345.939 | 0.92108
43.6234 | 0.00025018 | 2365.55 | 45 | 3.9189 | 500.023 | 346.916 | 0.92368
43.8287 | 0.00025018 | 2399.1 | 45 | 3.9105 | 500.023 | 348.546 | 0.92802
43.8439 | 0.00025017 | 2432.66 | 45 | 3.9053 | 500.004 | 348.658 | 0.92832
43.8116 | 0.00025018 | 2466.21 | 45 | 3.8752 | 500.027 | 348.413 | 0.92766
43.614 | 0.00025018 | 2499.76 | 45 | 3.8703 | 500.02 | 346.838 | 0.92347
43.5823 | 0.00025018 | 2533.32 | 44.99 | 3.8447 | 500.031 | 346.594 | 0.92282
43.5679 | 0.00025018 | 2566.87 | 45 | 3.8754 | 500.031 | 346.479 | 0.92251
43.5213 | 0.00025017 | 2600.43 | 45 | 3.876 | 500.027 | 346.108 | 0.92153
43.5327 | 0.00025018 | 2633.98 | 45.01 | 3.9457 | 500.027 | 346.194 | 0.92176
43.487 | 0.00025018 | 2667.54 | 45.01 | 3.922 | 500.023 | 345.831 | 0.92079
43.5042 | 0.00025018 | 2717.87 | 45 | 3.8915 | 500.004 | 345.954 | 0.92112
43.5073 | 0.00025018 | 2784.98 | 45.01 | 3.8897 | 500 | 345.976 | 0.92118
43.296 | 0.00025018 | 2852.09 | 44.99 | 3.8858 | 500.027 | 344.313 | 0.91675
43.3398 | 0.00025018 | 2919.19 | 45 | 3.8782 | 500.039 | 344.67 | 0.9177
43.2769 | 0.00025018 | 2986.3 | 45 | 3.9195 | 500.039 | 344.171 | 0.91637
43.1796 | 0.00025018 | 3053.41 | 44.99 | 3.9622 | 500.023 | 343.387 | 0.91428
43.2623 | 0.00025018 | 3120.52 | 45.01 | 3.9548 | 500.008 | 344.031 | 0.916
43.2891 | 0.00025018 | 3187.63 | 45 | 3.9844 | 500.027 | 344.26 | 0.91661
43.3653 | 0.00025018 | 3254.74 | 45.01 | 3.9694 | 500.016 | 344.858 | 0.9182
43.3424 | 0.00025018 | 3321.85 | 45 | 3.9843 | 500.031 | 344.686 | 0.91774
43.5092 | 0.00025018 | 3388.96 | 45.01 | 4.0425 | 500.023 | 346.007 | 0.92126
43.5365 | 0.00025018 | 3456.07 | 45 | 3.9932 | 500.023 | 346.223 | 0.92183
43.3862 | 0.00025018 | 3523.17 | 45 | 3.9393 | 500.055 | 345.051 | 0.91871
43.3082 | 0.00025018 | 3590.28 | 44.99 | 3.9652 | 500.023 | 344.409 | 0.917
43.1993 | 0.00025018 | 3657.39 | 45.01 | 3.9689 | 500.027 | 343.545 | 0.9147
43.2444 | 0.00025018 | 3724.5 | 45 | 3.9796 | 500.031 | 343.908 | 0.91567
43.3721 | 0.00025018 | 3791.61 | 45.01 | 3.9855 | 500.02 | 344.913 | 0.91835
43.2997 | 0.00025018 | 3858.72 | 45 | 4.0119 | 500.027 | 344.345 | 0.91683
43.3813 | 0.00025018 | 3925.83 | 44.99 | 4.0337 | 500.031 | 344.994 | 0.91856
43.3184 | 0.00025018 | 3992.94 | 45 | 4.0068 | 500.02 | 344.489 | 0.91722
43.5066 | 0.00025018 | 4060.05 | 45 | 4.0295 | 500 | 345.97 | 0.92116
43.5044 | 0.00025018 | 4127.15 | 45 | 4.0708 | 500.004 | 345.956 | 0.92112
43.602 | 0.00025018 | 4194.26 | 45 | 4.0667 | 500.023 | 346.745 | 0.92322
43.5359 | 0.00025018 | 4261.37 | 45 | 4.0262 | 500.031 | 346.225 | 0.92184
43.4878 | 0.00025018 | 4328.48 | 45 | 4.0611 | 500.039 | 345.847 | 0.92083
43.5019 | 0.00025018 | 4395.59 | 45 | 4.0841 | 500.016 | 345.945 | 0.92109
43.2641 | 0.00025018 | 4462.7 | 45 | 4.0577 | 500.031 | 344.063 | 0.91608
43.2354 | 0.00025018 | 4529.81 | 45 | 4.0624 | 500.027 | 343.833 | 0.91547
43.2196 | 0.00025018 | 4596.92 | 44.99 | 4.0686 | 500.027 | 343.708 | 0.91514
43.5001 | 0.00025018 | 4664.02 | 45.01 | 4.0529 | 500.039 | 345.944 | 0.92109
43.5079 | 0.00025018 | 4731.13 | 45 | 4.1061 | 500.004 | 345.984 | 0.9212
43.4349 | 0.00025018 | 4798.24 | 45 | 4.077 | 500.016 | 345.411 | 0.91967
43.1823 | 0.00025018 | 4865.35 | 45 | 4.0982 | 500.039 | 343.419 | 0.91437
43.3651 | 0.00025018 | 4932.46 | 44.99 | 4.1481 | 500.027 | 344.864 | 0.91821
43.2826 | 0.00025018 | 4999.57 | 44.99 | 4.1678 | 500.004 | 344.191 | 0.91642
43.2551 | 0.00025018 | 5066.68 | 45 | 4.1906 | 499.996 | 343.968 | 0.91583
43.3742 | 0.00025018 | 5133.79 | 45 | 4.147 | 500.039 | 344.943 | 0.91843
43.1893 | 0.00025018 | 5200.9 | 45 | 4.1264 | 500.012 | 343.455 | 0.91446
43.2666 | 0.00025018 | 5268 | 44.99 | 4.1086 | 500.043 | 344.092 | 0.91616
43.3519 | 0.00025018 | 5335.11 | 45.01 | 4.1467 | 500.008 | 344.746 | 0.9179
43.4108 | 0.00025018 | 5435.78 | 44.99 | 4.1254 | 500.031 | 345.229 | 0.91919
43.2567 | 0.00025018 | 5569.99 | 45.01 | 4.1497 | 500.02 | 343.996 | 0.9159
43.0525 | 0.00025018 | 5704.21 | 45 | 4.1379 | 500.031 | 342.38 | 0.9116
42.9783 | 0.00025018 | 5838.43 | 45 | 4.2125 | 499.98 | 341.756 | 0.90994
42.9406 | 0.00025018 | 5972.65 | 45 | 4.1848 | 499.996 | 341.467 | 0.90917
42.7329 | 0.00025018 | 6106.87 | 45 | 4.121 | 500.074 | 339.869 | 0.90492
42.9107 | 0.00025018 | 6241.08 | 44.99 | 4.1838 | 500.02 | 341.245 | 0.90858
43.0381 | 0.00025018 | 6375.3 | 45 | 4.1762 | 500.039 | 342.271 | 0.91131
43.024 | 0.00025018 | 6509.52 | 45 | 4.1808 | 500.027 | 342.151 | 0.91099
42.9384 | 0.00025018 | 6643.74 | 45 | 4.1931 | 500.031 | 341.473 | 0.90919
42.8304 | 0.00025018 | 6777.95 | 45 | 4.2481 | 500.027 | 340.612 | 0.90689
42.927 | 0.00025018 | 6912.17 | 45 | 4.2628 | 500.031 | 341.383 | 0.90895
42.9355 | 0.00025018 | 7046.39 | 45 | 4.2205 | 500.023 | 341.444 | 0.90911
43.0331 | 0.00025018 | 7180.61 | 44.99 | 4.2135 | 500.027 | 342.224 | 0.91119
43.0098 | 0.00025018 | 7314.83 | 44.99 | 4.1637 | 500.066 | 342.065 | 0.91076
42.932 | 0.00025018 | 7449.04 | 45 | 4.1868 | 500.051 | 341.436 | 0.90909
42.8318 | 0.00025018 | 7583.26 | 45 | 4.189 | 500.051 | 340.638 | 0.90696
42.9454 | 0.00025018 | 7717.48 | 45 | 4.1722 | 500.008 | 341.513 | 0.90929
43.0423 | 0.00025018 | 7851.7 | 45 | 4.2135 | 500.004 | 342.282 | 0.91134
43.1509 | 0.00025018 | 7985.91 | 44.99 | 4.216 | 500.047 | 343.173 | 0.91371
43.0885 | 0.00025018 | 8120.13 | 45 | 4.2737 | 500.004 | 342.648 | 0.91231
43.1475 | 0.00025018 | 8254.35 | 45 | 4.2405 | 500 | 343.115 | 0.91356
43.327 | 0.00025018 | 8388.57 | 45 | 4.2316 | 500.035 | 344.566 | 0.91742
43.2133 | 0.00025018 | 8522.79 | 45 | 4.2123 | 500.039 | 343.665 | 0.91502
43.0982 | 0.00025018 | 8657 | 45 | 4.2114 | 500.035 | 342.747 | 0.91258
43.1018 | 0.00025018 | 8791.22 | 44.98 | 4.1733 | 500.043 | 342.78 | 0.91267
43.1888 | 0.00025018 | 8925.44 | 45.01 | 4.2145 | 500.02 | 343.457 | 0.91447
43.0794 | 0.00025018 | 9059.66 | 45 | 4.1861 | 500.027 | 342.592 | 0.91217
42.8885 | 0.00025018 | 9193.87 | 45 | 4.2145 | 500.023 | 341.07 | 0.90811
42.9408 | 0.00025018 | 9328.09 | 44.99 | 4.2 | 500.031 | 341.493 | 0.90924
42.9352 | 0.00025018 | 9462.31 | 45 | 4.1851 | 500.027 | 341.445 | 0.90911
43.0293 | 0.00025018 | 9596.53 | 45 | 4.1635 | 500.023 | 342.191 | 0.9111
42.9403 | 0.00025018 | 9730.74 | 45.01 | 4.1783 | 500.035 | 341.491 | 0.90923
43.0516 | 0.00025018 | 9864.96 | 45 | 4.1596 | 500.023 | 342.368 | 0.91157
42.9001 | 0.00025018 | 9999.18 | 45.01 | 4.1609 | 500.039 | 341.174 | 0.90839
42.771 | 0.00025018 | 10133.4 | 45 | 4.1314 | 500.02 | 340.134 | 0.90562
42.8267 | 0.00025018 | 10267.6 | 45 | 4.1155 | 500.02 | 340.577 | 0.9068
42.6805 | 0.00025018 | 10401.8 | 45 | 4.0954 | 500.059 | 339.44 | 0.90377
42.5249 | 0.00025018 | 10536.1 | 45 | 4.0706 | 500.035 | 338.188 | 0.90044
42.3243 | 0.00025018 | 10670.3 | 45 | 4.0922 | 500.008 | 336.573 | 0.89614
42.4564 | 0.00025018 | 10871.6 | 45 | 4.0905 | 500.035 | 337.643 | 0.89899
42.4328 | 0.00025018 | 11140 | 45 | 4.056 | 500.035 | 337.455 | 0.89849
42.4485 | 0.00025018 | 11408.5 | 45 | 4.0533 | 500.035 | 337.58 | 0.89882
42.3131 | 0.00025018 | 11676.9 | 45 | 4.0112 | 500.074 | 336.529 | 0.89602
42.3978 | 0.00025018 | 11945.3 | 45 | 3.9844 | 500.023 | 337.169 | 0.89773
42.3532 | 0.00025018 | 12213.8 | 45 | 4.0315 | 500.031 | 336.819 | 0.89679
42.5327 | 0.00025018 | 12482.2 | 45 | 3.9763 | 500.012 | 338.234 | 0.90056
42.4692 | 0.00025018 | 12750.6 | 45 | 3.9301 | 500.023 | 337.736 | 0.89924
42.4264 | 0.00025018 | 13019.1 | 45.01 | 3.9456 | 500.031 | 337.401 | 0.89834
42.256 | 0.00025018 | 13287.5 | 45 | 3.9312 | 500.031 | 336.046 | 0.89474
42.1191 | 0.00025018 | 13555.9 | 45.01 | 3.92 | 500.02 | 334.95 | 0.89182
42.2057 | 0.00025018 | 13824.4 | 45 | 3.9338 | 500.008 | 335.63 | 0.89363
42.1601 | 0.00025018 | 14092.8 | 45 | 3.9421 | 500.023 | 335.278 | 0.89269
42.2335 | 0.00025018 | 14361.3 | 44.99 | 3.9732 | 500.02 | 335.859 | 0.89424
42.2528 | 0.00025018 | 14629.7 | 45.02 | 3.9976 | 500.023 | 336.016 | 0.89466
42.2314 | 0.00025018 | 14898.1 | 44.99 | 4.0239 | 500.02 | 335.843 | 0.8942
42.1831 | 0.00025018 | 15166.6 | 44.99 | 3.9948 | 500.031 | 335.466 | 0.89319
42.0952 | 0.00025018 | 15435 | 45 | 3.9899 | 500.039 | 334.773 | 0.89135
42.0197 | 0.00025018 | 15703.4 | 45 | 3.9758 | 500.012 | 334.154 | 0.8897
41.9442 | 0.00025018 | 15971.9 | 45 | 3.9944 | 500.035 | 333.57 | 0.88814
42.0487 | 0.00025018 | 16240.3 | 45 | 4.017 | 500.035 | 334.4 | 0.89035
41.9313 | 0.00025018 | 16508.7 | 45.01 | 4.0438 | 500.008 | 333.449 | 0.88782
41.9893 | 0.00025018 | 16777.2 | 45 | 4.0172 | 500.023 | 333.92 | 0.88908
42.1099 | 0.00025018 | 17045.6 | 45 | 3.9934 | 500.004 | 334.866 | 0.89159
41.9992 | 0.00025018 | 17314 | 44.99 | 3.9422 | 500.027 | 334.002 | 0.88929
41.9123 | 0.00025018 | 17582.5 | 45.01 | 3.9771 | 500.02 | 333.305 | 0.88744
42.0696 | 0.00025018 | 17850.9 | 45 | 3.9785 | 500.027 | 334.562 | 0.89079
42.2976 | 0.00025018 | 18119.4 | 45.01 | 3.976 | 500.023 | 336.372 | 0.8956
42.3659 | 0.00025018 | 18387.8 | 45.01 | 4.0096 | 500.008 | 336.904 | 0.89702
42.4258 | 0.00025018 | 18656.2 | 45.01 | 4.1113 | 499.992 | 337.37 | 0.89826
42.3965 | 0.00025018 | 18924.7 | 45.01 | 4.1126 | 500.027 | 337.161 | 0.89771
42.3224 | 0.00025018 | 19193.1 | 45 | 4.0927 | 500.051 | 336.588 | 0.89618
42.2575 | 0.00025018 | 19461.5 | 44.99 | 4.2568 | 500.031 | 336.058 | 0.89477
42.2638 | 0.00025018 | 19730 | 45 | 4.305 | 500.043 | 336.116 | 0.89492
42.1717 | 0.00025018 | 19998.4 | 45 | 4.4352 | 500.02 | 335.368
42.0958 | 0.00025018 | 20266.8 | 45 | 4.5724 | 500.023 | 334.767
42.1904 | 0.00025018 | 20535.3 | 45 | 4.6301 | 500.027 | 335.522
42.5382 | 0.00025018 | 20803.7 | 45 | 4.8136 | 500.031 | 338.291
42.8144 | 0.00025018 | 21072.1 | 44.99 | 4.8448 | 500.031 | 340.487
42.8037 | 0.00025018 | 21340.6 | 45 | 4.897 | 500.02 | 340.394
42.7059 | 0.00025018 | 21743.2 | 44.99 | 5.0368 | 500.023 | 339.618
43.089 | 0.00025018 | 22280.1 | 45 | 5.1455 | 500.016 | 342.66
43.2712 | 0.00025018 | 22817 | 45 | 5.3484 | 500.023 | 344.115
43.2862 | 0.00025018 | 23353.8 | 45 | 5.3903 | 500.023 | 344.234
43.3204 | 0.00025018 | 23890.7 | 45 | 5.4251 | 500.031 | 344.511
43.3666 | 0.00025018 | 24427.6 | 45 | 5.5557 | 500.031 | 344.878

## Frequency sweep - 4
Frequency sweep - 4
Storage modulus | Loss modulus | Tan(delta) | Angular frequency | Oscillation torque | Step time | Temperature | Raw phase | Oscillation displacement
Pa | Pa |  | rad/s | µN.m | s | °C | rad | rad
409.249 | 13.3832 | 0.032702 | 0.0062832 | 51.8491 | 1002.98 | 45 | 0 | 0.00025198
413.785 | 14.1044 | 0.034086 | 0.0099582 | 51.7671 | 1637.59 | 45 | 0 | 0.00024881
416.905 | 14.5753 | 0.034961 | 0.015783 | 52.2456 | 2039.36 | 45 | 0 | 0.00024923
419.044 | 14.6221 | 0.034894 | 0.025014 | 52.5717 | 2294.18 | 44.99 | 0 | 0.00024951
422.221 | 14.8605 | 0.035196 | 0.039644 | 52.9281 | 2456.41 | 45 | 0 | 0.00024931
423.968 | 15.5333 | 0.036638 | 0.062832 | 53.229 | 2560.15 | 45.01 | 0 | 0.00024968
425.447 | 15.647 | 0.036778 | 0.099582 | 53.4422 | 2626.93 | 45 | 0 | 0.0002498
427.346 | 16.6142 | 0.038878 | 0.15783 | 53.6333 | 2670.29 | 44.99 | 0 | 0.00024956
430.623 | 17.1394 | 0.039801 | 0.25014 | 53.9648 | 2699.01 | 45.01 | 0 | 0.00024919
431.816 | 16.1591 | 0.037421 | 0.39644 | 54.2492 | 2718.35 | 44.99 | 0 | 0.00024984
433.364 | 16.2674 | 0.037537 | 0.62832 | 54.4165 | 2732.16 | 45 | 0 | 0.00024971
433.47 | 16.3279 | 0.037668 | 0.99582 | 54.5129 | 2741.97 | 45.01 | 0 | 0.0002501
435.716 | 16.4495 | 0.037753 | 1.5783 | 54.6616 | 2749.68 | 45 | 0 | 0.00024956
438.584 | 16.5113 | 0.037647 | 2.5014 | 54.9433 | 2755.82 | 45.01 | 0 | 0.00024933
438.004 | 16.9105 | 0.038608 | 3.9644 | 55.0135 | 2762.45 | 45 | 0 | 0.00025028
438.449 | 17.0984 | 0.038997 | 6.2832 | 54.8432 | 2769.08 | 45 | 0 | 0.00025004
435.142 | 18.5345 | 0.042594 | 9.9581 | 54.2061 | 2775.76 | 45 | 0 | 0.00025103
429.24 | 20.8487 | 0.048571 | 15.7828 | 52.5205 | 2782.48 | 45 | 0 | 0.00025177
413.098 | 24.3595 | 0.058968 | 25.0137 | 48.2415 | 2789.11 | 44.99 | 0 | 0.00025456
368.995 | 29.6122 | 0.080251 | 39.6438 | 36.6611 | 2795.63 | 45 | 0 | 0.00026218
256.11 | 36.7887 | 0.14364 | 62.8319 | 6.2469 | 2802.25 | 45 | 1 | 0.00028218

## Amplitude sweep - 5
Amplitude sweep - 5
Storage modulus | Loss modulus | Tan(delta) | Angular frequency | Oscillation torque | Step time | Temperature | Raw phase | Oscillation displacement | Complex viscosity | Oscillation strain
Pa | Pa |  | rad/s | µN.m | s | °C | rad | rad | Pa.s | %
500.29 | 27.7451 | 0.055458 | 6.2832 | 0.62945 | 6.0862 | 45.01 | 0 | 2.5116e-06 | 79.7459 | 0.010043
480.732 | 9.6216 | 0.020015 | 6.2832 | 0.96606 | 12.6396 | 44.99 | 0 | 4.0178e-06 | 76.5261 | 0.016066
486.104 | 13.9997 | 0.0288 | 6.2832 | 1.5185 | 19.0997 | 44.99 | 0 | 6.2437e-06 | 77.398 | 0.024966
481.159 | 26.2284 | 0.054511 | 6.2832 | 2.4037 | 25.7783 | 45 | 0 | 9.9748e-06 | 76.6926 | 0.039887
479.53 | 21.247 | 0.044308 | 6.2832 | 3.7871 | 32.4371 | 45 | 0 | 1.5777e-05 | 76.3944 | 0.06309
472.901 | 21.5628 | 0.045597 | 6.2832 | 5.9543 | 39.1039 | 45 | 0 | 2.5153e-05 | 75.3427 | 0.10058
466.206 | 21.6952 | 0.046536 | 6.2832 | 9.3024 | 45.7691 | 45 | 0 | 3.9859e-05 | 74.2792 | 0.1594
455.347 | 18.4197 | 0.040452 | 6.2832 | 14.4622 | 52.2058 | 45 | 0 | 6.3477e-05 | 72.5299 | 0.25383
449.795 | 16.6512 | 0.037019 | 6.2832 | 22.518 | 58.6082 | 44.99 | 0 | 0.00010008 | 71.6361 | 0.40018
446.005 | 15.3983 | 0.034525 | 6.2832 | 35.3299 | 65.4501 | 45 | 0 | 0.00015836 | 71.0261 | 0.63328
437.616 | 14.2952 | 0.032666 | 6.2832 | 55.1721 | 71.9715 | 45 | 0 | 0.00025209 | 69.6859 | 1.0081
393.8 | 12.3968 | 0.03148 | 6.2832 | 81.5845 | 78.6713 | 45 | 0 | 0.00041451 | 62.7062 | 1.6576
295.605 | 10.3527 | 0.035022 | 6.2832 | 103.123 | 85.186 | 45 | 0 | 0.00069924 | 47.0758 | 2.7963
264.86 | 13.1776 | 0.049753 | 6.2832 | 137.594 | 91.7414 | 45 | 0 | 0.0010415 | 42.206 | 4.1653
234.056 | 11.2774 | 0.048182 | 6.2832 | 193.584 | 98.134 | 45 | 0 | 0.0016602 | 37.2945 | 6.6397
216.268 | 8.0091 | 0.037033 | 6.2832 | 278.142 | 104.83 | 45 | 0 | 0.002585 | 34.4437 | 10.3381
234.362 | 6.0654 | 0.025881 | 6.2832 | 446.603 | 111.36 | 45 | 0 | 0.0038285 | 37.3124 | 15.3107
227.112 | 2.4455 | 0.010768 | 6.2832 | 719.308 | 117.963 | 45 | 0 | 0.0063666 | 36.1481 | 25.4622
229.499 | -0.21104 | -0.00091955 | 6.2832 | 1131.73 | 124.639 | 45 | 0 | 0.0099118 | 36.5259 | 39.6426
232.395 | 0.82083 | 0.003532 | 6.2832 | 1814.05 | 131.303 | 45 | 0 | 0.015688 | 36.987 | 62.743
244.513 | 2.5023 | 0.010234 | 6.2832 | 2976.46 | 137.888 | 45 | 0 | 0.024452 | 38.9175 | 97.7919
269.594 | 3.0695 | 0.011385 | 6.2832 | 5099.71 | 144.541 | 45 | 0 | 0.037964 | 42.91 | 151.827
313.16 | 3.8327 | 0.012239 | 6.2832 | 9175.88 | 151.045 | 45.01 | 0 | 0.058733 | 49.8446 | 234.891
377.772 | 11.18 | 0.029594 | 6.2832 | 17241.1 | 157.625 | 45 | 0 | 0.091331 | 60.1507 | 365.264
421.964 | 86.1038 | 0.20405 | 6.2832 | 32017.8 | 164.184 | 45 | 0 | 0.14883 | 68.5415 | 594.767
216.408 | 168.794 | 0.77998 | 6.2832 | 42346.8 | 170.726 | 44.99 | 1 | 0.30931 | 43.6803 | 1236.07