## Details
Filename | MA15_25p_base_1pstrain_1Hz (3)
Instrument name | 5333-0042
Operator
rundate | 2023-02-08
Sample name | MA15_25p_base_1pstrain_1Hz
Geometry name | 40,0mm parallel plate, Peltier plate Steel - 999580
Procedure name | Frequency sweep
Amplitude sweep
proceduresegments | Frequency sweep#Amplitude sweep
[File Parameters]
Name | MA15_25p_base_1pstrain_1Hz (3)
Instrument type | Discovery HR-3
Instrument serial number | 5333-0042
Instrument name | 5333-0042
Instrument location | TU Delft
Company name | TU Delft
Trios version | 5.0.0.44608
File name | C:\TA Users\Anand Raja\PEG\GPC\MA15_25p_base_1pstrain_1Hz (3).tri
Instrument firmware version | 9,49
Run date | 2023-02-08 12:35
Time at start of test | 1055,91
[Instrument Options]
ETC camera available | no
Friction | 0,278453 µN.m/(rad/s)
Friction calibration date | 27-7-2023 13:16:54
Friction correction enabled | yes
Rotational mapping date | 2023-01-08 16:59
Rotational mapping geometry | 40,0mm parallel plate, Peltier plate Steel - 999580
Rotational mapping number of iterations | 1
Rotational mapping type | fast
Smart swap enabled | no
[Temperature Options]
Current temperature system compensation | 0,817900 µm/°C
Current temperature system offset | 0,000 °C
Current temperature system span | 1000
Gap temperature compensation calibration date | 22-6-2023 10:28:53
Gap temperature compensation enabled | yes
Purge gas only (no active cooling) | no
Temperature control enabled | yes
Temperature system control | Peltier plate
Upper temperature system fitted | no
Temperature wait duration | 00:00:10 hh:mm:ss
Temperature wait tolerance | 0,200000 °C
[Inertia Options]
Instrument inertia | 20,9632 µN.m.s²
Instrument inertia calibration date | 30-5-2023 14:45:44
[Gap Options]
Axial force for sample compression | 0,500000 N
Closure distance | 500,000 µm
Closure profile | linear
Closure velocity | 100,000 µm/s
Gap velocity (coarse) | 6000,00 µm/s
Gap velocity (fine) | 1000,00 µm/s
Gap velocity (other) | 6000,00 µm/s
Gap zero mode | standard (DHR) or deceleration (AR)
Gap handling at start of test | Flag mismatches between geometry and instrument gap
Gap tolerance | 4,00000 µm
Gap wait duration | 00:00:02 hh:mm:ss
Override wait for gap | no
[Axial Force Control]
Axial force action outside range | Return to initial value
Control axial force active | no
Control axial force max gap change up | 1000,00 µm
Control axial force min gap change down | 1000,00 µm
Control axial force sensitivity | 0,100000 N
Control axial force set initial value | no
Control axial force type | Compression
Controlled axial force | 1,00000 N
[Flow Options]
Flow collect all points | no
Flow collect negative shear rate data | yes
Flow inertia correction | no
Flow non-steady state minimum velocity | 1,00000e-4 rad/s
Flow torque limit | 0,100000 µN.m
Flow velocity limit | 1,00000e-4 rad/s
Flow velocity tolerance | 500000%
Flow zero strain at start of step | yes
[Oscillation Options]
Oscillation displacement limit | 1,00000e-5 rad
Oscillation displacement tolerance | 500000%
Oscillation raw phase limit | 170,000 °
Oscillation torque limit | 0,100000 µN.m
Oscillation torque tolerance | 100000%
Oscillation velocity tolerance | 500000%
[Conditioning Options]
Zero axial force before run | no
Zero speed after preshear | Leave as is
Zero velocity threshold | 0,100000 rad/s
[Experiment all steps options]
Maximum axial force limit | 50,0000 N
Minimum axial force limit | 0,100000 N
Temperature tolerance (results) | 1,00000 °C

## Frequency sweep - 1
Frequency sweep - 1
Storage modulus | Loss modulus | Tan(delta) | Angular frequency | Oscillation torque | Step time | Temperature | Raw phase | Oscillation displacement
Pa | Pa |  | rad/s | µN.m | s | °C | rad | rad
3008.53 | 115.797 | 0.03849 | 0.0062832 | 372.179 | 1003.07 | 45.01 | 0 | 0.00024631
3060.86 | 125.047 | 0.040853 | 0.0099582 | 380.89 | 1637.54 | 45 | 0 | 0.00024776
3104.44 | 117.565 | 0.03787 | 0.015783 | 387.186 | 2039.29 | 45.01 | 0 | 0.00024834
3147.47 | 104.696 | 0.033264 | 0.025014 | 392.492 | 2294 | 45 | 0 | 0.00024837
3179.14 | 89.7353 | 0.028226 | 0.039644 | 396.97 | 2456.25 | 45 | 0 | 0.00024874
3203.22 | 73.0264 | 0.022798 | 0.062832 | 400.513 | 2559.79 | 45.01 | 0 | 0.00024911
3226.44 | 52.7364 | 0.016345 | 0.099582 | 403.247 | 2626.42 | 45 | 0 | 0.00024904
3232.19 | 46.4768 | 0.014379 | 0.15783 | 405.126 | 2669.81 | 45 | 0 | 0.00024977
3244.65 | 33.9099 | 0.010451 | 0.25014 | 406.304 | 2698.58 | 45.01 | 0 | 0.00024954
3244.65 | 23.4253 | 0.0072197 | 0.39644 | 407.06 | 2718.22 | 44.99 | 0 | 0.00025002
3247.56 | 20.3109 | 0.0062542 | 0.62832 | 407.177 | 2731.7 | 45 | 0 | 0.00024987
3247.14 | 16.1628 | 0.0049775 | 0.99582 | 407.414 | 2741.5 | 45.02 | 0 | 0.00025004
3247.4 | 13.5607 | 0.0041759 | 1.5783 | 407.313 | 2748.97 | 45 | 0 | 0.00024997
3249.49 | 10.7315 | 0.0033025 | 2.5014 | 407.428 | 2754.93 | 45 | 0 | 0.0002499
3249.29 | 12.1639 | 0.0037436 | 3.9644 | 407.481 | 2761.72 | 45 | 0 | 0.00024999
3250.12 | 12.9651 | 0.0039891 | 6.2832 | 407.36 | 2768.23 | 45 | 0 | 0.00024996
3252.05 | 14.8669 | 0.0045715 | 9.9581 | 407.092 | 2775.06 | 45 | 0 | 0.00024992
3246.23 | 17.6854 | 0.005448 | 15.7828 | 405.736 | 2781.7 | 45 | 0 | 0.00025022
3224.19 | 21.5445 | 0.0066822 | 25.0137 | 401.24 | 2788.29 | 45 | 0 | 0.00025087
3174.35 | 27.1212 | 0.0085439 | 39.6438 | 389.716 | 2794.87 | 44.99 | 0 | 0.00025199
3040.88 | 34.874 | 0.011468 | 62.8319 | 360.085 | 2801.39 | 45.01 | 0 | 0.00025545

## Amplitude sweep - 2
Amplitude sweep - 2
Storage modulus | Loss modulus | Tan(delta) | Angular frequency | Oscillation torque | Step time | Temperature | Raw phase | Oscillation displacement | Complex viscosity | Oscillation strain
Pa | Pa |  | rad/s | µN.m | s | °C | rad | rad | Pa.s | %
3244.31 | 39.84 | 0.01228 | 6.2832 | 3.7994 | 5.9186 | 45 | 0 | 2.3353e-06 | 516.387 | 0.0093251
3225.17 | 30.3671 | 0.0094156 | 6.2832 | 6.4047 | 12.3953 | 45 | 0 | 3.9602e-06 | 513.325 | 0.015814
3249.6 | 27.4352 | 0.0084426 | 6.2832 | 10.1875 | 19.0572 | 45.01 | 0 | 6.2519e-06 | 517.209 | 0.024965
3255.76 | 25.0696 | 0.0077001 | 6.2832 | 16.2106 | 25.4887 | 45 | 0 | 9.9292e-06 | 518.185 | 0.039649
3254.42 | 13.9981 | 0.0043013 | 6.2832 | 25.7113 | 31.9231 | 45 | 0 | 1.5756e-05 | 517.962 | 0.062914
3253.98 | 18.7826 | 0.0057722 | 6.2832 | 40.7917 | 38.5737 | 45 | 0 | 2.5001e-05 | 517.895 | 0.099827
3253.54 | 14.8224 | 0.0045558 | 6.2832 | 64.6333 | 44.9992 | 45 | 0 | 3.9619e-05 | 517.822 | 0.1582
3256.15 | 14.7216 | 0.0045211 | 6.2832 | 102.508 | 51.6343 | 45 | 0 | 6.2783e-05 | 518.238 | 0.2507
3253.4 | 12.8963 | 0.003964 | 6.2832 | 162.425 | 58.0526 | 45 | 0 | 9.9573e-05 | 517.799 | 0.39757
3252.58 | 13.1786 | 0.0040517 | 6.2832 | 257.307 | 64.4498 | 45 | 0 | 0.00015777 | 517.668 | 0.62997
3250.49 | 12.9654 | 0.0039887 | 6.2832 | 407.612 | 70.8816 | 45 | 0 | 0.00025007 | 517.336 | 0.99861
3238.88 | 12.79 | 0.0039489 | 6.2832 | 644.753 | 77.3055 | 45.01 | 0 | 0.000397 | 515.487 | 1.5853
3171.41 | 12.3138 | 0.0038828 | 6.2832 | 1009.74 | 83.9862 | 45 | 0 | 0.0006349 | 504.75 | 2.5355
2375.67 | 47.8935 | 0.02016 | 6.2832 | 1364.14 | 90.6511 | 45 | 0 | 0.0011448 | 378.176 | 4.573
1700.76 | 59.7982 | 0.03516 | 6.2832 | 1571.98 | 97.0835 | 44.99 | 0 | 0.0018419 | 270.852 | 7.3607
1423.94 | -22.9814 | -0.016139 | 6.2832 | 1993.28 | 103.705 | 44.99 | 0 | 0.0027912 | 226.657 | 11.1562
1703.97 | 28.2408 | 0.016574 | 6.2832 | 3092.67 | 110.567 | 45 | 0 | 0.0036188 | 271.233 | 14.4608
1645.44 | 16.8461 | 0.010238 | 6.2832 | 5271.18 | 117.087 | 45 | 0 | 0.006388 | 261.894 | 25.5273
1700.9 | 11.4207 | 0.0067145 | 6.2832 | 8353.62 | 123.761 | 45.01 | 0 | 0.0097925 | 270.713 | 39.1353
1734.35 | 7.3314 | 0.0042271 | 6.2832 | 13579.3 | 130.169 | 45 | 0 | 0.015609 | 276.034 | 62.3889
1808.06 | 1.4469 | 0.00080025 | 6.2832 | 22204.9 | 136.776 | 45 | 0 | 0.024494 | 287.761 | 97.8553
1618.95 | 155.413 | 0.095996 | 6.2832 | 33905.3 | 143.304 | 45 | 0 | 0.041572 | 258.848 | 166.131
741.43 | 406.717 | 0.54856 | 6.2832 | 35044.4 | 149.728 | 45 | 1 | 0.082737 | 134.591 | 330.567
357.567 | 425.735 | 1.1906 | 6.2832 | 34732.3 | 156.392 | 44.99 | 1 | 0.12457 | 88.4857 | 498.465
235.91 | 373.031 | 1.5812 | 6.2832 | 39459 | 163.037 | 45 | 1 | 0.17828 | 70.2459 | 713.43
157.09 | 296.403 | 1.8868 | 6.2832 | 47576.8 | 169.436 | 45 | 1 | 0.28331 | 53.3898 | 1132.27