## FullDataRevised
0.0048335 | 4.98 | 34 | 5 | 160 | 160 | P26 | The experimental data have been sorted by temperature (column E); then by pretreatment time (column D)
0.004759 | 4.54 | 59 | 5 | 160 | 159 | P29
0.0048105 | 4.61 | 62 | 5 | 160 | 160 | P26N
0.0109465 | 4.49 | 40 | 25 | 160 | 160 | P31
0.011225 | 4.28 | 65 | 30 | 160 | 160 | P31N | Color code
0.0200705 | 4.11 | 90 | 60 | 160 | 159 | P30N | 200 °C | 180 °C | 160 °C
0.0413615 | 4.09 | 50 | 140 | 160 | 160 | P30
0.02023125 | 4.1 | 70 | 6 | 180 | 180 | P33N
0.031427 | 4.3 | 55.5 | 30 | 180 | 180 | P36N
0.0452835 | 3.98 | 80 | 30 | 180 | 180 | P18
0.049966 | 4.06 | 80 | 30 | 180 | 180 | P18N
0.03718525 | 4.12 | 79.67 | 30.25 | 180 | 179.67 | 73
0.0488964 | 3.92 | 104.75 | 32.67 | 180 | 179.64 | 71
0.04471441 | 4.01 | 81 | 32.75 | 180 | 179.73 | 82
0.05119525 | 3.89 | 80 | 40 | 180 | 180 | P11
0.058236 | 3.8 | 80 | 50 | 180 | 180 | P10
0.063877 | 3.68 | 71 | 70 | 180 | 180 | P17
0.066984 | 3.78 | 97 | 70 | 180 | 180 | P17N
0.07462864 | 3.93 | 88 | 90 | 180 | 180 | P20
0.07185514 | 3.63 | 129 | 90 | 180 | 180 | P20N
0.072398 | 3.65 | 80 | 100 | 180 | 180 | P12
0.07437891 | 3.67 | 113 | 107 | 180 | 180 | P19
0.0731345 | 3.71 | 75 | 110 | 180 | 180 | P15
0.072258 | 3.75 | 55 | 120 | 180 | 180 | P39N
0.07081002 | 3.67 | 56 | 120 | 180 | 180 | P40N
0.0764575 | 3.65 | 78 | 120 | 180 | 180 | P16N
0.06920069 | 3.64 | 80 | 120 | 180 | 180 | P19N2
0.076668 | 3.74 | 85 | 120 | 180 | 180 | P14N
0.0767765 | 3.62 | 90 | 120 | 180 | 180 | P16
0.0723175 | 3.72 | 95 | 120 | 180 | 180 | P15N
0.07290427 | 3.57 | 98 | 120 | 180 | 180 | P19N
0.0706542 | 3.74 | 73.75 | 122.25 | 180 | 179.93 | 79
0.06980737 | 3.75 | 81.42 | 122.58 | 180 | 179.93 | 89
0.076531 | 3.72 | 90 | 125 | 180 | 180 | P12N
0.075872 | 3.68 | 85 | 130 | 180 | 180 | P13N
0.079159 | 3.58 | 100 | 130 | 180 | 180 | P13
0.0786005 | 3.59 | 80 | 140 | 180 | 180 | P14
0.07172054 | 3.6 | 55 | 180 | 180 | 180 | P35N
0.07715166 | 3.71 | 79.75 | 180.33 | 180 | 179.95 | 75
0.07533918 | 3.6 | 62 | 240 | 180 | 180 | P34N
0.088453 | 3.61 | 94 | 240 | 180 | 180 | P34N*
0.07767577 | 3.68 | 104.58 | 242.83 | 180 | 179.98 | 77
0.08105711 | 3.69 | 79.17 | 244.92 | 180 | 179.96 | 85
0.07779313 | 3.68 | 125.08 | 120.42 | 187.18 | 187.18 | 83
0.07321679 | 3.66 | 57 | 120 | 188 | 188 | P37N
0.08696535 | 3.55 | 95 | 90 | 200 | 200 | P21N
0.0848022 | 3.41 | 115 | 90 | 200 | 200 | P21
0.08908465 | 3.52 | 97 | 170 | 200 | 200 | P23N
0.08808725 | 3.45 | 102 | 170 | 200 | 200 | P23
0.0870733 | 3.41 | 91 | 240 | 200 | 200 | P22
0.08809097 | 3.52 | 115 | 240 | 200 | 200 | P22N