## Results
| Spc1_Max | Spc1_Min | Spc2_Max | Spc2_Min | Spc3_Max | Spc3_Min | Spc4_Max | Spc4_Min | Spc5_Max | Spc5_Min | Spc6_Max | Spc6_Min | Spc7_Max | Spc7_Min | Spc8_Max | Spc8_Min |  | Max | Min | Av.
GFRP-GFRP 0.4mm GI (N/mm) | 0.7121 | 0.5464 | 0.7607 | 0.5108 | 0.7911 | 0.6439 | 0.6443 | 0.5225 | 0.6207 | 0.5316 | 0.647 | 0.4948 | 0.5674 | 0.484 | 0.5907 | 0.5035 |  | 0.7911 | 0.484 | 0.59821875
GFRP-GFRP 10.1mm GI (N/mm) | 1.3125 | 0.9163 | 1.1873 | 0.8749 | 1.1437 | 0.9917 | 1.3692 | 1.0092 | [9 empty] | 1.3692 | 0.8749 | 1.1006
| Spc1_Max | Spc1_Min | Spc2_Max | Spc2_Min | Spc3_Max | Spc3_Min | Spc4_Max | Spc4_Min | Spc5_Max | Spc5_Min | Spc6_Max | Spc6_Min | Spc7_Max | Spc7_Min |  | Max | Min | Av.
Steel-Steel 0.4mm GI (N/mm) | 0.8454 | 0.65 | 0.9016 | 0.7958 | 0.959 | 0.7253 | 0.9672 | 0.5597 | 0.7894 | 0.6253 | 0.6553 | 0.4965 | 0.6387 | 0.5025 |  | 0.9672 | 0.4965 | 0.7222643
Steel-Steel 10.1mm GI (N/mm) | 1.0937 | 0.7888 | 0.8994 | 0.6129 | 1.6008 | 0.9919 | 1.5427 | 1.0008 | [7 empty] | 1.6008 | 0.6129 | 1.066375
| Spc1_Max | Spc1_Min | Spc2_Max | Spc2_Min | Spc3_Max | Spc3_Min | Spc4_Max | Spc4_Min | Spc5_Max | Spc5_Min |  | Max | Min | Av.
Steel-GFRP 0.4mm GI (N/mm) | 0.6424 | 0.5139 | 0.7042 | 0.5488 | 0.6551 | 0.4872 | 0.7389 | 0.5172 | 0.651 | 0.52 |  | 0.7389 | 0.4872 | 0.59787
Steel-GFRP 10.1mm GI (N/mm) | 1.0284 | 0.8242 | 0.9324 | 0.7889 | 0.9109 | 0.6558 | 1.1633 | 0.8688 |  |  |  | 1.1633 | 0.6558 | 0.8965875