## BondlineThickness+a0
| GFRP-GFRP | 2t | 0.4 | mm |  |  |  |  | GFRP-GFRP | 2t | 10.1 | mm
| Spc 1 | Spc 2 | Spc 3 | Spc 4 | Av. | St. Dev. |  |  | Spc 1 | Spc 2 | Spc 3 | Spc 4 | Av. | St. Dev.
2t (mm) | 0.35 | 0.48 | 0.38 | 0.37 | 0.395 | 0.05024938 |  | 2t (mm) | 9.92 | 10.11 | 10.24 | 10.08 | 10.0875 | 0.1138804
a0 (mm) | 41.2 | 40.86 | 48.9 | 59.6 |  |  |  | a0 (mm) | 43.7 | 38 | 37.29 | 43.4
| Steel-GFRP | 2t | 0.4 | mm | [6 empty] | Steel-GFRP | 2t | 10.1 | mm
| Spc 1 | Spc 2 | Spc 3 | Spc 4 | Spc 5 | Av. | St. Dev. |  |  |  | Spc 2 | Spc 3 | Spc 4 | Spc 5 | Av. | St. Dev.
2t (mm) | 0.52 | 0.53 | 0.46 | 0.44 | 0.57 | 0.504 | 0.04758151 |  |  | 2t (mm) | 10.03 | 9.94 | 9.97 | 10.06 | 10 | 0.04743416
a0 (mm) | 41.6 | 40.86 | 41.2 | 41.6 | 40.86 |  |  |  |  | a0 (mm) | 43.2 | 42.7 | 37.29 | 38
| Steel-Steel | 2t | 0.4 | mm | [7 empty] | Steel-Steel | 2t | 10.1 | mm
| Spc 1 | Spc 2 | Spc 3 | Spc 4 | Spc 5 | Spc 6 | Spc 7 | Av. | St. Dev. |  |  | Spc 1 | Spc 2 | Spc 3 | Spc 4 | Av. | St. Dev.
2t (mm) | 0.46 | 0.45 | 0.53 | 0.52 | 0.45 | 0.38 | 0.34 | 0.4471429 | 0.06363159 |  | 2t (mm) | 10.01 | 9.91 | 10.04 | 10.01 | 9.9925 | 0.04918079
a0 (mm) | 41.21 | 41.21 | 41.21 | 41.21 | 41.21 | 39.79 | 39.79 |  |  |  | a0 (mm) | 38 | 41.9 | 37.29 | 38