## Summary results
Test piece | Slump/mm | Compressive strength/MPa |  | Apparent density/Kg/m3 | Tab.x-x Range Analysis
|  | 7d | 28d |  | Index of test | Influence Factor | A | B | C | D | E
1 | 49 | 19.6 | 27.2 | 1707.9 | Slump（mm） | K1 | 50.25 | 61.25 | 78.75 | 62 | 60.75 | Test piece | Slump/mm | Apparent density/Kg/m3 | Compressive strength/MPa |  | Test piece | Slump/mm | Apparent density/Kg/m3 | Compressive strength/MPa
2 | 44 | 21.1 | 31.5 | 1750.8 |  | K2 | 59.5 | 72.25 | 54.5 | 69 | 62 |  |  |  | 7d | 28d |  |  |  | 7d | 28d
3 | 56 | 24.6 | 34.4 | 1800.2 |  | K3 | 75 | 68.5 | 64.75 | 66 | 70.5 | 1 | 49 | 1707.9 | 19.6 | 27.2 | 9 | 66 | 1681.4 | 15.1 | 24.1
4 | 52 | 25.4 | 35.7 | 1832.5 |  | K4 | 79.25 | 62 | 66 | 67 | 70.75 | 2 | 44 | 1750.8 | 21.1 | 31.5 | 10 | 76 | 1725.3 | 17.2 | 27.6
5 | 48 | 19.2 | 26.6 | 1730.1 |  | R | 29 | 11 | 24.25 | 7 | 10 | 3 | 56 | 1800.2 | 24.6 | 34.4 | 11 | 98 | 1735.8 | 19.1 | 27.3
6 | 84 | 19.4 | 27.5 | 1720.2 |  | Primary and secondary factors | ACBED |  |  |  |  | 4 | 52 | 1832.5 | 25.4 | 35.7 | 12 | 60 | 1780.3 | 21.1 | 29.4
7 | 54 | 22.5 | 32.2 | 1794.9 | Apparent density（kg/m3） | K1 | 1772.85 | 1704.55 | 1721.175 | 1748.35 | 1731.2 | 5 | 48 | 1730.1 | 19.2 | 26.6 | 13 | 82 | 1698.8 | 16.2 | 23.6
8 | 52 | 20.3 | 30.1 | 1800.6 |  | K2 | 1761.45 | 1726.65 | 1738.05 | 1746.5 | 1736.975 | 6 | 84 | 1720.2 | 19.4 | 27.5 | 14 | 85 | 1710.3 | 18.5 | 26.6
9 | 66 | 15.1 | 24.1 | 1681.4 |  | K3 | 1730.7 | 1755.475 | 1748.125 | 1744.1 | 1749.875 | 7 | 54 | 1794.9 | 22.5 | 32.2 | 15 | 66 | 1691 | 14.3 | 23.2
10 | 76 | 17.2 | 27.6 | 1725.3 |  | K4 | 1705.225 | 1783.55 | 1762.875 | 1731.275 | 1752.175 | 8 | 52 | 1800.6 | 20.3 | 30.1 | 16 | 84 | 1720.8 | 14.9 | 22.6
11 | 98 | 19.1 | 27.3 | 1735.8 |  | R | 67.625 | 79 | 41.7 | 17.075 | 20.975
12 | 60 | 21.1 | 29.4 | 1780.3 |  | Primary and secondary factors | BACED
13 | 82 | 16.2 | 23.6 | 1698.8 | 7d Compressive strength（Mpa） | K1 | 22.675 | 17.525 | 18.25 | 20.425 | 17.85
14 | 85 | 18.5 | 26.6 | 1710.3 |  | K2 | 20.35 | 19.05 | 18.925 | 19.175 | 18.4
15 | 66 | 14.3 | 23.2 | 1691 |  | K3 | 18.125 | 20.125 | 19.625 | 18.975 | 20.325
16 | 84 | 14.9 | 22.6 | 1720.8 |  | K4 | 15.975 | 20.425 | 20.325 | 18.55 | 20.55
[6 empty] | R | 6.7 | 2.9 | 2.075 | 1.875 | 2.7
[6 empty] | Primary and secondary factors | ABECD
[5 empty] | 28d Compressive strength（Mpa） | K1 | 32.2 | 25.375 | 26.15 | 28.85 | 27.025
[6 empty] | K2 | 29.1 | 28.3 | 27.675 | 28.125 | 27.6
[6 empty] | K3 | 27.1 | 29.275 | 28.8 | 27.8 | 28.725
[6 empty] | K4 | 24 | 29.45 | 29.775 | 27.625 | 29.05
[6 empty] | R | 8.2 | 4.075 | 3.625 | 1.225 | 2.025
[6 empty] | Primary and secondary factors | ABCED
Test photos
|  | Compressive failure mode |  |  | Failure interface

## Slump
Location column | A | B | C | D | E | Measured results
Factors | Water-binder ratio | Sand ratio（%） | Replacement ratio of desert sand （%） | Fly ash content（%） | water reducer （%） | Slump（mm）
Test 1 | 0.35 | 35 | 0 | 0 | 0 | 49
Test 2 | 0.35 | 38 | 20 | 15 | 1 | 44
Test 3 | 0.35 | 41 | 30 | 20 | 2 | 56
Test 4 | 0.35 | 45 | 40 | 25 | 3 | 52
Test 5 | 0.4 | 35 | 20 | 20 | 3 | 48
Test 6 | 0.4 | 38 | 0 | 25 | 2 | 84
Test 7 | 0.4 | 41 | 40 | 0 | 1 | 54
Test 8 | 0.4 | 45 | 30 | 15 | 0 | 52
Test 9 | 0.45 | 35 | 30 | 25 | 1 | 66
Test 10 | 0.45 | 38 | 40 | 20 | 0 | 76
Test 11 | 0.45 | 41 | 0 | 15 | 3 | 98
Test 12 | 0.45 | 45 | 20 | 0 | 2 | 60
Test 13 | 0.5 | 35 | 40 | 15 | 2 | 82 | Tab.x-x Range analysis of slump
Test 14 | 0.5 | 38 | 30 | 0 | 3 | 85 | Index of test |  | Influence Factor
Test 15 | 0.5 | 41 | 20 | 25 | 0 | 66 |  |  | A | B | C | D | E
Test 16 | 0.5 | 45 | 0 | 20 | 1 | 84 | Slump（mm） | Ij | 201 | 245 | 315 | 248 | 243
[8 empty] | IIj | 238 | 289 | 218 | 276 | 248
[8 empty] | IIIj | 300 | 274 | 259 | 264 | 282
[8 empty] | IVj | 317 | 248 | 264 | 268 | 283
[8 empty] | K1 | 50.25 | 61.25 | 78.75 | 62 | 60.75
[8 empty] | K2 | 59.5 | 72.25 | 54.5 | 69 | 62
[8 empty] | K3 | 75 | 68.5 | 64.75 | 66 | 70.5
[8 empty] | K4 | 79.25 | 62 | 66 | 67 | 70.75
[8 empty] | Range R | 29 | 11 | 24.25 | 7 | 10
[8 empty] | Primary and secondary factors | ACBED

## Comoressive strength
Location column | A | B | C | D | E | Measured results |  | Tab.x-x Range analysis of strength
Factors | Water-binder ratio | Sand ratio（%） | Replacement ratio of desert sand （%） | Fly ash content（%） | water reducer （%） | 7d Compressive strength（Mpa） | 28d Compressive strength（Mpa） | Index of test |  | Influence Factor
Test 1 | 0.35 | 35 | 0 | 0 | 0 | 19.6 | 27.2 |  |  | A | B | C | D | E
Test 2 | 0.35 | 38 | 20 | 15 | 1 | 21.1 | 31.5 | 28d Compressive strength（Mpa） | Ij | 128.8 | 101.5 | 104.6 | 115.4 | 108.1
Test 3 | 0.35 | 41 | 30 | 20 | 2 | 24.6 | 34.4 |  | IIj | 116.4 | 113.2 | 110.7 | 112.5 | 110.4
Test 4 | 0.35 | 45 | 40 | 25 | 3 | 25.4 | 35.7 |  | IIIj | 108.4 | 117.1 | 115.2 | 111.2 | 114.9
Test 5 | 0.4 | 35 | 20 | 20 | 3 | 19.2 | 26.6 |  | IVj | 96 | 117.8 | 119.1 | 110.5 | 116.2
Test 6 | 0.4 | 38 | 0 | 25 | 2 | 19.4 | 27.5 |  | K1 | 32.2 | 25.375 | 26.15 | 28.85 | 27.025
Test 7 | 0.4 | 41 | 40 | 0 | 1 | 22.5 | 32.2 |  | K2 | 29.1 | 28.3 | 27.675 | 28.125 | 27.6
Test 8 | 0.4 | 45 | 30 | 15 | 0 | 20.3 | 30.1 |  | K3 | 27.1 | 29.275 | 28.8 | 27.8 | 28.725
Test 9 | 0.45 | 35 | 30 | 25 | 1 | 15.1 | 24.1 |  | K4 | 24 | 29.45 | 29.775 | 27.625 | 29.05
Test 10 | 0.45 | 38 | 40 | 20 | 0 | 17.2 | 27.6 |  | Range R | 8.2 | 4.075 | 3.625 | 1.225 | 2.025
Test 11 | 0.45 | 41 | 0 | 15 | 3 | 19.1 | 27.3 |  | Primary and secondary factors | ABCED
Test 12 | 0.45 | 45 | 20 | 0 | 2 | 21.1 | 29.4
Test 13 | 0.5 | 35 | 40 | 15 | 2 | 16.2 | 23.6
Test 14 | 0.5 | 38 | 30 | 0 | 3 | 18.5 | 26.6 | Tab.x-x Range analysis of strength
Test 15 | 0.5 | 41 | 20 | 25 | 0 | 14.3 | 23.2 | Index of test |  | Influence Factor
Test 16 | 0.5 | 45 | 0 | 20 | 1 | 14.9 | 22.6 |  |  | A | B | C | D | E
[8 empty] | 7d Compressive strength（Mpa） | Ij | 90.7 | 70.1 | 73 | 81.7 | 71.4
[9 empty] | IIj | 81.4 | 76.2 | 75.7 | 76.7 | 73.6
[9 empty] | IIIj | 72.5 | 80.5 | 78.5 | 75.9 | 81.3
[9 empty] | IVj | 63.9 | 81.7 | 81.3 | 74.2 | 82.2
[9 empty] | K1 | 22.675 | 17.525 | 18.25 | 20.425 | 17.85
[9 empty] | K2 | 20.35 | 19.05 | 18.925 | 19.175 | 18.4
[9 empty] | K3 | 18.125 | 20.125 | 19.625 | 18.975 | 20.325
[9 empty] | K4 | 15.975 | 20.425 | 20.325 | 18.55 | 20.55
[9 empty] | Range R | 6.7 | 2.9 | 2.075 | 1.875 | 2.7
[9 empty] | Primary and secondary factors | ABECD

## Apparent density
Location column | A | B | C | D | E | Measured results
Factors | Water-binder ratio | Sand ratio（%） | Replacement ratio of desert sand （%） | Fly ash content（%） | water reducer （%） | Apparent density
Test 1 | 0.35 | 35 | 0 | 0 | 0 | 1707.9
Test 2 | 0.35 | 38 | 20 | 15 | 1 | 1750.8
Test 3 | 0.35 | 41 | 30 | 20 | 2 | 1800.2
Test 4 | 0.35 | 45 | 40 | 25 | 3 | 1832.5
Test 5 | 0.4 | 35 | 20 | 20 | 3 | 1730.1 | Tab.x-x Range analysis of apparent density
Test 6 | 0.4 | 38 | 0 | 25 | 2 | 1720.2 | Index of test |  | Influence Factor
Test 7 | 0.4 | 41 | 40 | 0 | 1 | 1794.9 |  |  | A | B | C | D | E
Test 8 | 0.4 | 45 | 30 | 15 | 0 | 1800.6 | Apparent density/Kg/m3 | Ij | 7091.4 | 6818.2 | 6884.7 | 6993.4 | 6924.8
Test 9 | 0.45 | 35 | 30 | 25 | 1 | 1681.4 |  | IIj | 7045.8 | 6906.6 | 6952.2 | 6986 | 6947.9
Test 10 | 0.45 | 38 | 40 | 20 | 0 | 1725.3 |  | IIIj | 6922.8 | 7021.9 | 6992.5 | 6976.4 | 6999.5
Test 11 | 0.45 | 41 | 0 | 15 | 3 | 1735.8 |  | IVj | 6820.9 | 7134.2 | 7051.5 | 6925.1 | 7008.7
Test 12 | 0.45 | 45 | 20 | 0 | 2 | 1780.3 |  | K1 | 1772.85 | 1704.55 | 1721.175 | 1748.35 | 1731.2
Test 13 | 0.5 | 35 | 40 | 15 | 2 | 1698.8 |  | K2 | 1761.45 | 1726.65 | 1738.05 | 1746.5 | 1736.975
Test 14 | 0.5 | 38 | 30 | 0 | 3 | 1710.3 |  | K3 | 1730.7 | 1755.475 | 1748.125 | 1744.1 | 1749.875
Test 15 | 0.5 | 41 | 20 | 25 | 0 | 1691 |  | K4 | 1705.225 | 1783.55 | 1762.875 | 1731.275 | 1752.175
Test 16 | 0.5 | 45 | 0 | 20 | 1 | 1720.8 |  | Range R | 67.625 | 79 | 41.7 | 17.075 | 20.975
[8 empty] | Primary and secondary factors | BACED

## Sheet1
Index of test | Range | Influence Factor
|  | A | B | C | D | E
Slump（mm） | R1 | 29 | 11 | 24.25 | 7 | 10
Apparent density/Kg/m3 | R2 | 67.625 | 79 | 41.7 | 17.075 | 20.975
7d Compressive strength（Mpa） | R3 | 6.7 | 2.9 | 2.075 | 1.875 | 2.7
28d Compressive strength（Mpa） | R4 | 9.775 | 4.925 | 4.7 | 1.7 | 2.45