## Overview
Underlaying dataset: On the influence of overlap topology on the tensile strength of composite bonded joints: Single overlap versus overlap stacking
Name |  | Dimensions | [5 empty] | Bending stiffness |  | P-d results | [6 empty] | Acoustic Emission
|  | overlap length (1) | overlap width (2) | adherend thickness up (3) | adherend thickness down (4) | overal thickness 1 (5) | bond line thickness | Inverse of D11 | flexural modulus | maximum load | maximum load | displacement at maximum load | average lap shear strength | strain energy | strain energy | joint efficiency | 1st failure displacement | 1st failure load | 1st failure average shear stress | 1st failure load | ratio 1st failure / ultimate load | damage resistance | mises stress
Specimen ID | Layup | 2c | b | hbottom | htop | htotal_1 | hbondline | d11,laminate = D22/(D11D22-D122) | Eb = 12/(h3d11) | Fmax | Fmax | DLmax | sLSS | Estrain | Estrain | H | dinit | Finit | sinit | Finit | D* | D | smises
layup - overlap length [inch] - spec# | [a/b]4s | [mm] | [mm] | [mm] | [mm] | [mm] | [mm] | [1/(Nmm)] | [103 MPa] | [N] | [kN] | [mm] | [MPa] | [kJ] | [106 J] | [MPa/mm] | [mm] | [N] | [MPa] | [kN] | [-] | [-] | [MPa]
[90/0]4s
SLJ-1-90/0 1 | [90/0]4s | 11.51 | 25.61 | 1.87 | 1.835 | 3.88 | 0.175 | 2.063329e-05 | 91.48251 | 7115.200684 | 7.115200684 | 0.742052078 | 24.13805 | 2692.44 | 2.69244 | 6.221148 | 0 | 1731.25 | 5.873201 | 1.73125 | 0.2433171 | 0.7566829
SLJ-1-90/0 2 |  | 11.94 | 25.47 | 2.07 | 2.07 | 4.275 | 0.135 |  | 65.56947 | 8085.352539 | 8.085352539 | 0.798977554 | 26.58678 | 4293.817 | 4.293817 | 6.219129 | 0 | 1681.25 | 5.528394 | 1.68125 | 0.2079377 | 0.7920623
SLJ-1-90/0 3 |  | 11.74 | 25.53 | 2.12 | 2.14 | 4.36 | 0.1 |  | 60.18301 | 7690.094727 | 7.690094727 | 0.777459443 | 25.65741 | 3345.458 | 3.345458 | 5.884727 | 0 | 1651.5625 | 5.510311 | 1.6515625 | 0.2147649 | 0.7852351
SLJ-1-90/0 4 |  | 11.88 | 25.5 | 2.185 | 2.17 | 4.49 | 0.135 |  | 56.3298 | 6136.109375 | 6.136109375 | 0.594066381 | 20.2552 | 1904.713 | 1.904713 | 4.51118 | 0 | 3021.875 | 9.97516 | 3.021875 | 0.4924741 | 0.5075259
SLJ-1-90/0 5 |  | 11.8 | 25.5 | 2.09 | 2.08 | 4.285 | 0.115 |  | 64.16446 | 6470.369141 | 6.470369141 | 0.655126214 | 21.50339 | 2158.23 | 2.15823 | 5.018293 | 0 | 1678.125 | 5.577019 | 1.678125 | 0.2593554 | 0.7406446
Mean |  | 11.774 | 25.522 | 2.067 | 2.059 | 4.258 | 0.132 |  | 67.54585 | 7099.425 | 7.099425 | 0.713536334 | 23.62816 | 2878.931 | 2.878931 | 5.570895 | 0 | 1952.8125 | 6.492817 | 1.9528125 | 0.2835698 | 0.7164302 | 15.09
Standard deviation |  | 0.1485396 | 0.04791659 | 0.1059056 | 0.118 | 0.2040245 | 0.02521904 |  | 12.39609 | 727.3075 | 0.7273075 | 0.07731019 | 2.409265 | 862.8835 | 0.8628835 | 0.6884608 | 0 | 535.1515 | 1.746124 | 0.5351515 | 0.106115 | 0.106115
SLJ-2-90/0 1 | [90/0]4s | 25.57 | 25.5 | 2.04 | 2.03 | 4.25 | 0.18 | 2.063329e-05 | 69.01118 | 12292.87598 | 12.29287598 | 1.156829 | 18.85309 | 7171.497 | 7.171497 | 4.436022 | 0 | 3692.96875 | 5.663758 | 3.69296875 | 0.3004154 | 0.6995846
SLJ-2-90/0 2 |  | 26.41 | 25.41 | 2.08 | 2.08 | 4.265 | 0.105 |  | 64.6283 | 13220.83496 | 13.22083496 | 1.223089695 | 19.70089 | 8193.719 | 8.193719 | 4.6192 | 0 | 3707.03125 | 5.523994 | 3.70703125 | 0.2803931 | 0.7196069
SLJ-2-90/0 3 |  | 25.62 | 25.45 | 2.18 | 2.16 | 4.475 | 0.135 |  | 56.91589 | 11672.38379 | 11.67238379 | 1.091635108 | 17.90163 | 6513.028 | 6.513028 | 4.000365 | 0 | 2392.96875 | 3.670034 | 2.39296875 | 0.2050111 | 0.7949889
SLJ-2-90/0 4 |  | 26.4 | 25.6 | 2.15 | 2.14 | 4.4 | 0.11 |  | 58.92924 | 12363.77148 | 12.36377148 | 1.135409474 | 18.29393 | 7285.996 | 7.285996 | 4.157712 | 0 | 2344.53125 | 3.469063 | 2.34453125 | 0.1896291 | 0.8103709
SLJ-2-90/0 5 |  | 25.75 | 25.65 | 2.055 | 2.07 | 4.25 | 0.125 |  | 66.28738 | 13320.4375 | 13.3204375 | 1.231818676 | 20.16758 | 8310.085 | 8.310085 | 4.745314 | 0 | 3003.90625 | 4.548014 | 3.00390625 | 0.2255111 | 0.7744889
Mean |  | 25.95 | 25.522 | 2.101 | 2.096 | 4.328 | 0.131 |  | 63.1544 | 12574.06 | 12.57406 | 1.167756 | 18.98343 | 7494.865 | 7.494865 | 4.391723 | 0 | 3028.28125 | 4.574973 | 3.02828125 | 0.240192 | 0.759808 | 13.14
Standard deviation |  | 0.3761383 | 0.09019978 | 0.054626 | 0.04758151 | 0.09266067 | 0.02672078 |  | 4.540063 | 618.337 | 0.618337 | 0.05315248 | 0.8461263 | 673.0793 | 0.6730793 | 0.2780853 | 0 | 595.6914 | 0.9087104 | 0.5956914 | 0.04301816 | 0.04301816
SLJ-3-90/0 1 | [90/0]4s | 36.72 | 25.55 | 1.88 | 1.86 | 3.925 | 0.185 | 2.063329e-05 | 88.93811 | 0 | 0 | 0 | 0 | 0 | 0 | 0 | 0 | 0 | 0 | 0 | #DIV/0! | #DIV/0!
SLJ-3-90/0 2 |  | 36.96 | 25.46 | 2.06 | 2.055 | 4.26 | 0.145 |  | 66.77181 | 0 | 0 | 0 | 0 | 0 | 0 | 0 | 0 | 0 | 0 | 0 | #DIV/0! | #DIV/0!
SLJ-3-90/0 3 |  | 36.79 | 25.51 | 2.21 | 2.18 | 4.53 | 0.14 |  | 54.99322 | 0 | 0 | 0 | 0 | 0 | 0 | 0 | 0 | 0 | 0 | 0 | #DIV/0! | #DIV/0!
SLJ-3-90/0 4 |  | 37.24 | 25.52 | 2.08 | 2.07 | 4.31 | 0.16 |  | 65.09661 | 0 | 0 | 0 | 0 | 0 | 0 | 0 | 0 | 0 | 0 | 0 | #DIV/0! | #DIV/0!
SLJ-3-90/0 5 |  | 37.08 | 25.15 | 2.08 | 2.07 | 4.295 | 0.145 |  | 65.09661 | 0 | 0 | 0 | 0 | 0 | 0 | 0 | 0 | 0 | 0 | 0 | #DIV/0! | #DIV/0!
Mean |  | 36.958 | 25.438 | 2.062 | 2.047 | 4.264 | 0.155 |  | 68.17927 | 0 | 0 | 0 | 0 | 0 | 0 | 0 | 0 | 0 | 0 | 0 | #DIV/0! | #DIV/0!
Standard deviation |  | 0.1893568 | 0.1468877 | 0.1055272 | 0.1037111 | 0.1943039 | 0.01643168 |  | 11.18738 | 0 | 0 | 0 | 0 | 0 | 0 | 0 | 0 | 0 | 0 | 0 | #DIV/0! | #DIV/0!
FJ-1-90/0 1 | [90/0]4s | 12.235 | 25.51 | 2.255 | 2.24 | 1.675 | n/a | 2.063329e-05 | 51.22873 | 8280.518555 | 8.280518555 | 0.835041165 | 26.53036 | 3398.136 | 3.398136 | 15.83902 | 0 | 1221.09375 | 3.912322 | 1.22109375 | 0.1474659 | 0.8525341
FJ-1-90/0 2 |  | 13.24 | 25.55 | 2.06 | 2.09 | 1.65 | n/a |  | 65.09661 | 8111.261719 | 8.111261719 | 0.835418701 | 23.97781 | 3227.033 | 3.227033 | 14.53201 | 0 | 1264.84375 | 3.739022 | 1.26484375 | 0.1559367 | 0.8440633
FJ-1-90/0 3 |  | 12.835 | 25.4 | 2.16 | 2.16 | 1.69 | n/a |  | 57.71005 | 8220.033203 | 8.220033203 | 0.790437341 | 25.21413 | 3132.484 | 3.132484 | 14.9196 | 0 | 1228.125 | 3.767151 | 1.228125 | 0.1494063 | 0.8505937
FJ-1-90/0 4 |  | 12.885 | 25.47 | 2.14 | 2.125 | 1.7 | n/a |  | 59.97159 | 7312.158691 | 7.312158691 | 0.80547446 | 22.28087 | 2977.64 | 2.97764 | 13.1064 | 0 | 1075 | 3.275632 | 1.075 | 0.1470154 | 0.8529846
FJ-1-90/0 5 |  | 12.69 | 25.51 | 2.17 | 2.14 | 1.7 | n/a |  | 58.11268 | 8003.780273 | 8.003780273 | 0.818641305 | 24.72425 | 3283.612 | 3.283612 | 14.54367 | 0 | 1203.125 | 3.716539 | 1.203125 | 0.1503196 | 0.8496804
Mean |  | 12.777 | 25.488 | 2.157 | 2.151 | 1.683 | n/a |  | 58.42393 | 7985.55 | 7.98555 | 0.8170025944 | 24.54548 | 3203.781 | 3.203781 | 14.58814 | 0 | 1198.4375 | 3.682133 | 1.1984375 | 0.1500288 | 0.8499712 | 24.06
Standard deviation |  | 0.3258006 | 0.05075431 | 0.06241795 | 0.05003998 | 0.01886796 | n/a |  | 4.456397 | 349.7372 | 0.3497372 | 0.01735419 | 1.404954 | 142.0637 | 0.1420637 | 0.8803701 | 0 | 64.9049 | 0.2144193 | 0.0649049 | 0.003194528 | 0.003194528
FJ-2-90/0 1 | [90/0]4s | 12.16 | 25.59 | 2.18 | 2.16 | 1.62 | n/a | 2.063329e-05 | 56.91589 | 16676.43555 | 16.67643555 | 2.563959837 | 53.59193 | 14571.71 | 14.57171 | 33.08144 | 0 | 4651.5625 | 14.94841 | 4.6515625 | 0.2789303 | 0.7210697
FJ-2-90/0 2 |  | 11.69 | 25.53 | 2.13 | 2.13 | 1.64 | n/a |  | 60.18301 | 15966.7041 | 15.9667041 | 2.347974062 | 53.49953 | 14353.58 | 14.35358 | 32.62166 | 0 | 4648.4375 | 15.57549 | 4.6484375 | 0.2911332 | 0.7088668
FJ-2-90/0 3 |  | 12.155 | 25.54 | 2.08 | 2.11 | 1.6 | n/a |  | 63.25001 | 13470.41113 | 13.47041113 | 1.927890182 | 43.39153 | 8666.421 | 8.666421 | 27.11971 | 0 | 5112.5 | 16.46863 | 5.1125 | 0.3795356 | 0.6204644
FJ-2-90/0 4 |  | 11.925 | 25.41 | 2.11 | 2.11 | 1.635 | n/a |  | 61.91065 | 16048.5332 | 16.0485332 | 2.428222656 | 52.96297 | 14081.41 | 14.08141 | 32.39325 | 0 | 4146.09375 | 13.68283 | 4.14609375 | 0.2583472 | 0.7416528
FJ-2-90/0 5 |  | 11.99 | 25.49 | 2.19 | 2.19 | 1.62 | n/a |  | 55.37074 | 17221.58789 | 17.22158789 | 3.134860277 | 56.34874 | 18977.72 | 18.97772 | 34.78317 | 0 | 5332.03125 | 17.44631 | 5.33203125 | 0.3096132 | 0.6903868
Mean |  | 11.984 | 25.512 | 2.138 | 2.14 | 1.623 | n/a |  | 59.52606 | 15876.73 | 15.87673 | 2.480581 | 51.95894 | 14130.17 | 14.13017 | 31.99985 | 0 | 4778.125 | 15.62434 | 4.778125 | 0.3035119 | 0.6964881 | 9.52
Standard deviation |  | 0.1733032 | 0.06013319 | 0.04166533 | 0.03098387 | 0.014 | n/a |  | 2.968681 | 1286.558 | 1.286558 | 0.3900837 | 4.443397 | 3274.097 | 3.274097 | 2.579686 | 0 | 412.5334 | 1.285389 | 0.4125334 | 0.04150702 | 0.04150702
FJ-3-90/0 1 | [90/0]4s | 12.295 | 25.45 | 2.135 | 2.125 | 1.61 | n/a | 2.063329e-05 | 60.18301 | 0 | 0 | 0 | 0 | 0 | 0 | 0 | 0 | 0 | 0 | 0 | #DIV/0! | #DIV/0!
FJ-3-90/0 2 |  | 13.435 | 25.43 | 2.19 | 2.22 | 1.61 | n/a |  | 54.2484 | 0 | 0 | 0 | 0 | 0 | 0 | 0 | 0 | 0 | 0 | 0 | #DIV/0! | #DIV/0!
FJ-3-90/0 3 |  | 12.66 | 25.55 | 2.12 | 2.115 | 1.68 | n/a |  | 61.25513 | 0 | 0 | 0 | 0 | 0 | 0 | 0 | 0 | 0 | 0 | 0 | #DIV/0! | #DIV/0!
FJ-3-90/0 4 |  | 12.82 | 25.53 | 2.135 | 2.03 | 1.66 | n/a |  | 64.39582 | 0 | 0 | 0 | 0 | 0 | 0 | 0 | 0 | 0 | 0 | 0 | #DIV/0! | #DIV/0!
FJ-3-90/0 5 |  | 12.365 | 25.49 | 1.95 | 1.91 | 1.54 | n/a |  | 80.89856 | 0 | 0 | 0 | 0 | 0 | 0 | 0 | 0 | 0 | 0 | 0 | #DIV/0! | #DIV/0!
Mean |  | 12.715 | 25.49 | 2.106 | 2.08 | 1.62 | n/a |  | 64.19618 | 0 | 0 | 0 | 0 | 0 | 0 | 0 | 0 | 0 | 0 | 0 | #DIV/0! | #DIV/0!
Standard deviation |  | 0.4077622 | 0.04560702 | 0.08157205 | 0.1041633 | 0.04857983 | n/a |  | 8.974664 | 0 | 0 | 0 | 0 | 0 | 0 | 0 | 0 | 0 | 0 | 0 | #DIV/0! | #DIV/0!
[0/90]4s
SLJ-1-0/90 1 | [0/90]4s | 13.52 | 25.51 | 2.12 | 2.055 | 4.32 | 0.145 | 1.899929e-05 | 63.9342 | 11051.63867 | 11.05163867 | 1.299432993 | 32.04347 | 7209.716 | 7.209716 | 7.41747 | 0 | 2097.65625 | 6.082011 | 2.09765625 | 0.189805 | 0.810195
SLJ-1-0/90 2 |  | 13.53 | 25.48 | 2.145 | 2.15 | 4.43 | 0.135 |  | 58.72367 | 11537.23438 | 11.53723438 | 1.189561605 | 33.46605 | 6752.253 | 6.752253 | 7.554414 | 0 | 2338.28125 | 6.782652 | 2.33828125 | 0.2026726 | 0.7973274
SLJ-1-0/90 3 |  | 13.38 | 25.67 | 2.057 | 2.057 | 4.26 | 0.146 |  | 66.82052 | 10490.66016 | 10.49066016 | 1.103964329 | 30.54364 | 5841.213 | 5.841213 | 7.169869 | 0 | 2299.21875 | 6.694194 | 2.29921875 | 0.2191682 | 0.7808318
SLJ-1-0/90 4 |  | 13.04 | 25.46 | 2.19 | 2.195 | 4.52 | 0.135 |  | 55.18155 | 11137.19434 | 11.13719434 | 1.09468627 | 33.54593 | 5962.615 | 5.962615 | 7.421665 | 0 | 2385.15625 | 7.18424 | 2.38515625 | 0.2141613 | 0.7858387
SLJ-1-0/90 5 |  | 13.18 | 25.5 | 2.145 | 2.15 | 4.41 | 0.115 |  | 58.72367 | 11646.44141 | 11.64644141 | 1.220382333 | 34.65275 | 6984.354 | 6.984354 | 7.857766 | 0 | 2132.03125 | 6.343632 | 2.13203125 | 0.1830629 | 0.8169371
Mean |  | 13.33 | 25.524 | 2.1314 | 2.1214 | 4.388 | 0.1352 |  | 60.67672 | 11172.63 | 11.17263 | 1.181605506 | 32.85037 | 6550.03 | 6.55003 | 7.484237 | 0 | 2250.46875 | 6.617346 | 2.25046875 | 0.201774 | 0.798226 | 17.89
Standard deviation |  | 0.1924578 | 0.07499333 | 0.04351827 | 0.05587343 | 0.09019978 | 0.01114271 |  | 4.151702 | 409.4902 | 0.4094902 | 0.07620153 | 1.420106 | 549.9447 | 0.5499447 | 0.2243428 | 0 | 114.549 | 0.3784453 | 0.114549 | 0.0137853 | 0.0137853
SLJ-2-0/90 1 | [0/90]4s | 25.1 | 25.59 | 2.085 | 2.085 | 4.31 | 0.14 | 1.899929e-05 | 64.16446 | 19950.61523 | 19.95061523 | 1.81722331 | 31.06077 | 18089.25 | 18.08925 | 7.206676 | 0 | 1481.25 | 2.306133 | 1.48125 | 0.07424583 | 0.9257542
SLJ-2-0/90 2 |  | 25.37 | 25.5 | 2.085 | 2.085 | 4.34 | 0.17 |  | 64.16446 | 20828.3418 | 20.8283418 | 1.887445927 | 32.19542 | 19550.39 | 19.55039 | 7.418299 | 0 | 2767.96875 | 4.278589 | 2.76796875 | 0.1328943 | 0.8671057
SLJ-2-0/90 3 |  | 26.2 | 25.48 | 2.079 | 2.075 | 4.295 | 0.141 |  | 64.90875 | 18517.95703 | 18.51795703 | 1.57772553 | 27.7391 | 14988.61 | 14.98861 | 6.458463 | 0 | 2074.21875 | 3.10709 | 2.07421875 | 0.1120112 | 0.8879888
SLJ-2-0/90 4 |  | 26.37 | 25.45 | 2.095 | 2.09 | 4.36 | 0.175 |  | 63.47699 | 20081.51563 | 20.08151563 | 1.796615243 | 29.92255 | 17759.82 | 17.75982 | 6.86297 | 0 | 2042.96875 | 3.044134 | 2.04296875 | 0.1017338 | 0.8982662
SLJ-2-0/90 5 |  | 26.18 | 25.57 | 2.0518 | 2.05 | 4.245 | 0.1432 |  | 67.41853 | 20792.45313 | 20.79245313 | 1.882081032 | 31.06028 | 19494.93 | 19.49493 | 7.316909 | 0 | 2023.4375 | 3.022661 | 2.0234375 | 0.09731596 | 0.902684
Mean |  | 25.844 | 25.518 | 2.07916 | 2.077 | 4.31 | 0.15384 |  | 64.82663 | 20034.18 | 20.03418 | 1.792218 | 30.39562 | 17976.6 | 17.9766 | 7.052663 | 0 | 2077.96875 | 3.151721 | 2.07796875 | 0.1036402 | 0.8963598 | 15.75
Standard deviation |  | 0.5088261 | 0.05344156 | 0.01461309 | 0.0143527 | 0.03962323 | 0.0153526 |  | 1.372818 | 838.311 | 0.838311 | 0.112956 | 1.510256 | 1659.513 | 1.659513 | 0.3510819 | 0 | 408.9954 | 0.6348343 | 0.4089954 | 0.01914961 | 0.01914961
SLJ-3-0/90 1 | [0/90]4s | 37.61 | 25.48 | 2.165 | 2.175 | 4.495 | 0.155 | 1.899929e-05 | 56.91589 | 0 | 0 | 0 | 0 | 0 | 0 | 0 | 0 | 0 | 0 | 0 | #DIV/0! | #DIV/0!
SLJ-3-0/90 2 |  | 37.8 | 25.49 | 2.08 | 2.1 | 4.345 | 0.165 |  | 63.70505 | 0 | 0 | 0 | 0 | 0 | 0 | 0 | 0 | 0 | 0 | 0 | #DIV/0! | #DIV/0!
SLJ-3-0/90 3 |  | 37.53 | 25.47 | 2.05 | 2.06 | 4.275 | 0.165 |  | 67.0158 | 0 | 0 | 0 | 0 | 0 | 0 | 0 | 0 | 0 | 0 | 0 | #DIV/0! | #DIV/0!
SLJ-3-0/90 4 |  | 37.42 | 25.46 | 2.07 | 2.08 | 4.31 | 0.16 |  | 65.09661 | 0 | 0 | 0 | 0 | 0 | 0 | 0 | 0 | 0 | 0 | 0 | #DIV/0! | #DIV/0!
SLJ-3-0/90 5 |  | 37.8 | 25.45 | 2.09 | 2.09 | 4.325 | 0.145 |  | 63.70505 | 0 | 0 | 0 | 0 | 0 | 0 | 0 | 0 | 0 | 0 | 0 | #DIV/0! | #DIV/0!
Mean |  | 37.632 | 25.47 | 2.091 | 2.101 | 4.35 | 0.158 |  | 63.28768 | 0 | 0 | 0 | 0 | 0 | 0 | 0 | 0 | 0 | 0 | 0 | #DIV/0! | #DIV/0!
Standard deviation |  | 0.1498533 | 0.01414214 | 0.03929377 | 0.03929377 | 0.07602631 | 0.007483315 |  | 3.409378 | 0 | 0 | 0 | 0 | 0 | 0 | 0 | 0 | 0 | 0 | 0 | #DIV/0! | #DIV/0!
FJ-1-0/90 1 | [0/90]4s | 13.085 | 25.42 | 2.1 | 1.98 | 1.67 | n/a | 1.899929e-05 | 68.50499 | 9238.266602 | 9.238266602 | 0.928242147 | 27.77418 | 4130.138 | 4.130138 | 16.63124 | 0 | 2018.75 | 6.069225 | 2.01875 | 0.2185204 | 0.7814796
FJ-1-0/90 2 |  | 12.605 | 25.46 | 2.145 | 2.07 | 1.74 | n/a |  | 62.13123 | 9460.99707 | 9.46099707 | 1.080297232 | 29.48056 | 4900.711 | 4.900711 | 16.94285 | 0 | 1174.21875 | 3.658877 | 1.17421875 | 0.1241115 | 0.8758885
FJ-1-0/90 3 |  | 12.61 | 25.45 | 2.13 | 2.11 | 1.83 | n/a |  | 61.03868 | 7719.368652 | 7.719368652 | 0.783645093 | 24.05353 | 2962.887 | 2.962887 | 13.14401 | 0 | 1551.5625 | 4.834665 | 1.5515625 | 0.200996 | 0.799004
FJ-1-0/90 4 |  | 12.53 | 25.3 | 1.97 | 1.86 | 1.74 | n/a |  | 82.8145 | 7845.384766 | 7.845384766 | 0.818962097 | 24.74815 | 3175.601 | 3.175601 | 14.22307 | 0 | 1153.90625 | 3.639979 | 1.15390625 | 0.1470809 | 0.8529191
FJ-1-0/90 5 |  | 12.57 | 25.45 | 2.125 | 2.1 | 1.675 | n/a |  | 61.69111 | 7965.021973 | 7.965021973 | 0.849167705 | 24.89797 | 3252.601 | 3.252601 | 14.86446 | 0 | 1890.625 | 5.90993 | 1.890625 | 0.2373659 | 0.7626341
Mean |  | 12.68 | 25.416 | 2.094 | 2.024 | 1.731 | n/a |  | 67.2361 | 8445.808 | 8.445808 | 0.8920628548 | 26.19088 | 3684.388 | 3.684388 | 15.16113 | 0 | 1557.8125 | 4.822535 | 1.5578125 | 0.185615 | 0.814385 | 28.41
Standard deviation |  | 0.2045238 | 0.0595315 | 0.06367103 | 0.09393615 | 0.058 | n/a |  | 8.240282 | 745.3827 | 0.7453827 | 0.1055265 | 2.080872 | 727.1868 | 0.7271868 | 1.440313 | 0 | 355.9638 | 1.047793 | 0.3559638 | 0.04304662 | 0.04304662
FJ-2-0/90 1 | [0/90]4s | 11.785 | 25.47 | 2.21 | 2.14 | 1.8 | n/a | 1.899929e-05 | 56.52426 | 11115.0127 | 11.1150127 | 1.047170639 | 37.02981 | 5821.523 | 5.821523 | 20.57211 | 0 | 2280.46875 | 7.597411 | 2.28046875 | 0.2051701 | 0.7948299
FJ-2-0/90 2 |  | 12.18 | 25.56 | 1.9675 | 2 | 1.745 | n/a |  | 74.49925 | 16123.93945 | 16.12393945 | 1.554681897 | 51.79204 | 12211.73 | 12.21173 | 29.68025 | 0 | 2575 | 8.271211 | 2.575 | 0.1597004 | 0.8402996
FJ-2-0/90 3 |  | 12.26 | 25.45 | 2.1 | 2.075 | 1.795 | n/a |  | 63.9342 | 14569.29102 | 14.56929102 | 1.419346213 | 46.6939 | 10082.6 | 10.0826 | 26.01332 | 0 | 4260.9375 | 13.65611 | 4.2609375 | 0.2924602 | 0.7075398
FJ-2-0/90 4 |  | 11.88 | 25.5 | 2.12 | 2.08 | 1.76 | n/a |  | 62.7993 | 17188.67578 | 17.18867578 | 1.708343863 | 56.73954 | 14111.57 | 14.11157 | 32.23837 | 0 | 3087.5 | 10.19179 | 3.0875 | 0.1796241 | 0.8203759
FJ-2-0/90 5 |  | 12.45 | 25.49 | 2.11 | 2.1 | 1.75 | n/a |  | 62.35286 | 17212.55469 | 17.21255469 | 1.726531625 | 54.23831 | 13898.27 | 13.89827 | 30.99332 | 0 | 1870.3125 | 5.893523 | 1.8703125 | 0.1086598 | 0.8913402
Mean |  | 12.111 | 25.494 | 2.1015 | 2.079 | 1.77 | n/a |  | 64.02198 | 15241.89 | 15.24189 | 1.491215 | 49.29872 | 11225.14 | 11.22514 | 27.89948 | 0 | 2814.84375 | 9.122008 | 2.81484375 | 0.1891229 | 0.8108771 | 14.47
Standard deviation |  | 0.2455687 | 0.03720215 | 0.07764664 | 0.04565085 | 0.02302173 | n/a |  | 5.835708 | 2277.499 | 2.277499 | 0.2485508 | 6.975576 | 3064.472 | 3.064472 | 4.214663 | 0 | 824.712 | 2.652314 | 0.824712 | 0.06060748 | 0.06060748
FJ-3-0/90 1 | [0/90]4s | 11.93 | 25.47 | 2.19 | 2.185 | 1.9 | n/a | 1.899929e-05 | 55.5608 | 0 | 0 | 0 | 0 | 0 | 0 | 0 | 0 | 0 | 0 | 0 | #DIV/0! | #DIV/0!
FJ-3-0/90 2 |  | 12.275 | 25.45 | 2.23 | 2.2 | 1.8 | n/a |  | 53.51697 | 0 | 0 | 0 | 0 | 0 | 0 | 0 | 0 | 0 | 0 | 0 | #DIV/0! | #DIV/0!
FJ-3-0/90 3 |  | 12.195 | 25.5 | 2.12 | 2.15 | 1.84 | n/a |  | 59.76117 | 0 | 0 | 0 | 0 | 0 | 0 | 0 | 0 | 0 | 0 | 0 | #DIV/0! | #DIV/0!
FJ-3-0/90 4 |  | 11.84 | 25.51 | 2.01 | 2.12 | 1.84 | n/a |  | 66.04692 | 0 | 0 | 0 | 0 | 0 | 0 | 0 | 0 | 0 | 0 | 0 | #DIV/0! | #DIV/0!
FJ-3-0/90 5 |  | 11.98 | 25.55 | 1.89 | 1.8925 | 1.65 | n/a |  | 85.97375 | 0 | 0 | 0 | 0 | 0 | 0 | 0 | 0 | 0 | 0 | 0 | #DIV/0! | #DIV/0!
Mean |  | 12.044 | 25.496 | 2.088 | 2.1095 | 1.806 | n/a |  | 64.17192 | 0 | 0 | 0 | 0 | 0 | 0 | 0 | 0 | 0 | 0 | 0 | #DIV/0! | #DIV/0!
Standard deviation |  | 0.1642376 | 0.0344093 | 0.124 | 0.1120089 | 0.08428523 | n/a |  | 11.71298 | 0 | 0 | 0 | 0 | 0 | 0 | 0 | 0 | 0 | 0 | 0 | #DIV/0! | #DIV/0!
[8 empty] | Figure 19 | [7 empty] | Figure 20
[24 empty] | SLJ-1-90/0 2 |  |  | SLJ-2-90/0 5 |  |  | FJ-1-90/0 1 |  |  | FJ-2-90/0 1
[24 empty] | displacement | load | load | displacement | load | load | displacement | load | load | displacement | load | load
[24 empty] | [mm] | [N] | [kN] | [mm] | [N] | [kN] | [mm] | [N] | [kN] | [mm] | [N] | [kN]
[24 empty] | 0 | 26.49345398 | 0.02649345398 | 0 | 34.77449799 | 0.03477449799 | 0 | 31.45941925 | 0.03145941925 | 0 | 26.10210991 | 0.02610210991
[24 empty] | 0.037613418 | 320.853302 | 0.320853302 | 0.058754146 | 546.4783936 | 0.5464783936 | 0.037269171 | 402.3280945 | 0.4023280945 | 0.120207585 | 1373.158325 | 1.373158325
[24 empty] | 0.077892803 | 675.517334 | 0.675517334 | 0.120707981 | 1164.046997 | 1.164046997 | 0.07932049 | 836.3984375 | 0.8363984375 | 0.245625347 | 2768.95874 | 2.76895874
[24 empty] | 0.118222736 | 1052.751709 | 1.052751709 | 0.182661533 | 1816.11731 | 1.81611731 | 0.121340185 | 1267.65332 | 1.26765332 | 0.371058553 | 4147.929688 | 4.147929688
[24 empty] | 0.15850237 | 1440.950562 | 1.440950562 | 0.244657084 | 2488.392334 | 2.488392334 | 0.163366705 | 1699.24707 | 1.69924707 | 0.496492386 | 5512.775391 | 5.512775391
[24 empty] | 0.198815137 | 1843.755249 | 1.843755249 | 0.306619227 | 3163.298584 | 3.163298584 | 0.205451399 | 2131.004883 | 2.131004883 | 0.621950984 | 6862.535156 | 6.862535156
[24 empty] | 0.239111692 | 2253.794189 | 2.253794189 | 0.368614584 | 3842.276611 | 3.842276611 | 0.247413129 | 2555.771729 | 2.555771729 | 0.747425735 | 8204.104492 | 8.204104492
[24 empty] | 0.279391527 | 2664.762451 | 2.664762451 | 0.430575997 | 4527.225098 | 4.527225098 | 0.289473981 | 2979.349854 | 2.979349854 | 0.872917533 | 9537.152344 | 9.537152344
[24 empty] | 0.319720507 | 3080.746826 | 3.080746826 | 0.49256292 | 5214.365723 | 5.214365723 | 0.331525296 | 3401.295166 | 3.401295166 | 0.998359144 | 10856.97266 | 10.85697266
[24 empty] | 0.360008478 | 3497.871826 | 3.497871826 | 0.554483891 | 5898.148438 | 5.898148438 | 0.373528033 | 3822.217529 | 3.822217529 | 1.123776555 | 11926.0332 | 11.9260332
[24 empty] | 0.400313467 | 3917.167969 | 3.917167969 | 0.616470814 | 6583.257813 | 6.583257813 | 0.415596515 | 4243.092285 | 4.243092285 | 1.249218941 | 13165.0498 | 13.1650498
[24 empty] | 0.440609068 | 4337.003906 | 4.337003906 | 0.678400755 | 7265.142578 | 7.265142578 | 0.457599223 | 4662.713867 | 4.662713867 | 1.377712727 | 14279.2627 | 14.2792627
[24 empty] | 0.480905861 | 4758.767578 | 4.758767578 | 0.740386724 | 7949.111328 | 7.949111328 | 0.499634326 | 5083.932617 | 5.083932617 | 1.511415362 | 15304.66113 | 15.30466113
[24 empty] | 0.521218598 | 5184.830078 | 5.184830078 | 0.802316666 | 8633.263672 | 8.633263672 | 0.541727602 | 5503.59668 | 5.50359668 | 1.639646292 | 15618.91406 | 15.61891406
[24 empty] | 0.561497986 | 5606.806641 | 5.606806641 | 0.86432749 | 9315.227539 | 9.315227539 | 0.583688796 | 5921.181641 | 5.921181641 | 1.771167397 | 15761.64453 | 15.76164453
[24 empty] | 0.601810813 | 6027.816406 | 6.027816406 | 0.926257193 | 9994.383789 | 9.994383789 | 0.625741065 | 6338.251953 | 6.338251953 | 1.920449376 | 16273.22949 | 16.27322949
[24 empty] | 0.64212358 | 6450.082031 | 6.450082031 | 0.988235772 | 10673.08496 | 10.67308496 | 0.667793155 | 6731.949707 | 6.731949707 | 2.071962118 | 13615.44141 | 13.61544141
[24 empty] | 0.682395339 | 6872.636719 | 6.872636719 | 1.050214171 | 11351.52246 | 11.35152246 | 0.709803462 | 7139.816895 | 7.139816895 | 2.197371721 | 14546.57813 | 14.54657813
[24 empty] | 0.722732604 | 7295.689453 | 7.295689453 | 1.112192869 | 12028.94629 | 12.02894629 | 0.751855731 | 7547.074707 | 7.547074707 | 2.322805405 | 15457.63477 | 15.45763477
[24 empty] | 0.763012946 | 7714.408203 | 7.714408203 | 1.174171209 | 12700.44629 | 12.70044629 | 0.793866277 | 7944.697754 | 7.944697754 | 2.448223591 | 16317.8457 | 16.3178457
[24 empty] | 0.803309143 | 8127.829102 | 8.127829102 | 1.236134052 | 13363.50781 | 13.36350781 | 0.836115956 | 8285.604492 | 8.285604492 | 2.593197584 | 16783.0625 | 16.7830625
[24 empty] | SLJ-1-0/90 5 |  |  | SLJ-2-0/90 5 |  |  | FJ-1-0/90 4 |  |  | FJ-2-0/90 5
[24 empty] | displacement | load | load | displacement | load | load | displacement | load | load | displacement | load | load
[24 empty] | [mm] | [N] | [kN] | [mm] | [N] | [kN] | [mm] | [N] | [kN] | [mm] | [N] | [kN]
[16 empty] | Figure 14 | [7 empty] | 0 | 29.04800034 | 0.02904800034 | 0 | 26.94664574 | 0.02694664574 | 0 | 27.74925613 | 0.02774925613 | 0 | 43.25220871 | 0.04325220871
[24 empty] | 0.058581997 | 497.7381287 | 0.4977381287 | 0.092011362 | 886.3100586 | 0.8863100586 | 0.037047662 | 383.9347839 | 0.3839347839 | 0.081330821 | 949.2716064 | 0.9492716064
[24 empty] | 0.119255714 | 1050.683472 | 1.050683472 | 0.186846122 | 1907.930542 | 1.907930542 | 0.078393728 | 791.171875 | 0.791171875 | 0.167846248 | 1917.630981 | 1.917630981
[24 empty] | 0.179971248 | 1635.021973 | 1.635021973 | 0.281786293 | 2973.133545 | 2.973133545 | 0.119781286 | 1199.414063 | 1.199414063 | 0.254255503 | 2869.831299 | 2.869831299
[24 empty] | 0.24062112 | 2239.88916 | 2.23988916 | 0.37667048 | 4058.068359 | 4.058068359 | 0.161209852 | 1608.984375 | 1.608984375 | 0.340680361 | 3814.02832 | 3.81402832
[24 empty] | 0.301294893 | 2853.300293 | 2.853300293 | 0.471586674 | 5149.906738 | 5.149906738 | 0.202539116 | 2019.498901 | 2.019498901 | 0.427179813 | 4753.668457 | 4.753668457
[24 empty] | 0.361945003 | 3473.558594 | 3.473558594 | 0.566494465 | 6243.45752 | 6.24345752 | 0.243983895 | 2427.897461 | 2.427897461 | 0.513646483 | 5688.842285 | 5.688842285
[24 empty] | 0.422602504 | 4094.792969 | 4.094792969 | 0.661369681 | 7335.388184 | 7.335388184 | 0.285338879 | 2834.908936 | 2.834908936 | 0.600031257 | 6612.154785 | 6.612154785
[24 empty] | 0.483267874 | 4718.172363 | 4.718172363 | 0.756294489 | 8429.069336 | 8.429069336 | 0.326685429 | 3240.846436 | 3.240846436 | 0.686488748 | 7529.689941 | 7.529689941
[24 empty] | 0.543901563 | 5345.852051 | 5.345852051 | 0.851169288 | 9516.0625 | 9.5160625 | 0.368121624 | 3648.737061 | 3.648737061 | 0.772988379 | 8444.435547 | 8.444435547
[24 empty] | 0.604583859 | 5969.109375 | 5.969109375 | 0.946060479 | 10599.5498 | 10.5995498 | 0.409492463 | 4056.768066 | 4.056768066 | 0.859405816 | 9347.632813 | 9.347632813
[24 empty] | 0.665225148 | 6592.5625 | 6.5925625 | 1.040993094 | 11679.78418 | 11.67978418 | 0.450839013 | 4462.814941 | 4.462814941 | 0.945839107 | 10246.96973 | 10.24696973
[24 empty] | 0.725923896 | 7214.143066 | 7.214143066 | 1.135860682 | 12754.56836 | 12.75456836 | 0.492251784 | 4867.985352 | 4.867985352 | 1.032330751 | 11139.18066 | 11.13918066
[24 empty] | 0.78662324 | 7832.865234 | 7.832865234 | 1.230784893 | 13825.96387 | 13.82596387 | 0.533630788 | 5277.625977 | 5.277625977 | 1.118796825 | 12027.39941 | 12.02739941
[24 empty] | 0.847272158 | 8451.271484 | 8.451271484 | 1.325668573 | 14892.59473 | 14.89259473 | 0.575025976 | 5684.188477 | 5.684188477 | 1.205394506 | 12841.14063 | 12.84114063
[24 empty] | 0.907970905 | 9062.59375 | 9.06259375 | 1.420568228 | 15950.79395 | 15.95079395 | 0.616380394 | 6088.473633 | 6.088473633 | 1.29185307 | 13703.34961 | 13.70334961
[24 empty] | 0.968595982 | 9661.921875 | 9.661921875 | 1.515509486 | 17001.29883 | 17.00129883 | 0.657760322 | 6492.731445 | 6.492731445 | 1.378352404 | 14382.75098 | 14.38275098
[24 empty] | 1.029261947 | 10244.50195 | 10.24450195 | 1.610334635 | 18036.60938 | 18.03660938 | 0.699180305 | 6895.942383 | 6.895942383 | 1.464785814 | 15211.54004 | 15.21154004
[24 empty] | 1.089911819 | 10782.95508 | 10.78295508 | 1.705291986 | 19058.875 | 19.058875 | 0.740518689 | 7136.133301 | 7.136133301 | 1.551843166 | 15902.40527 | 15.90240527
[24 empty] | 1.150577426 | 11264.89941 | 11.26489941 | 1.800134182 | 20042.98633 | 20.04298633 | 0.781954885 | 7519.555176 | 7.519555176 | 1.638334155 | 16639.76953 | 16.63976953
[24 empty] | 1.220382333 | 11646.44141 | 11.64644141 | 1.898972511 | 20837.71289 | 20.83771289 | 0.823317528 | 7880.337891 | 7.880337891 | 1.726745248 | 17214.07031 | 17.21407031
1
2
5
6
3
top
bottom

## 900-0.5
Flybond-006: Experimental Results - Load/Displacement
90/0-0.5 1 | [17 empty] | 90/0-0.5 2 | [17 empty] | 90/0-0.5 3 | [17 empty] | 90/0-0.5 4 | [17 empty] | 90/0-0.5 5
Time | Hits | Hits accumulated | Hits | Hits accumulated | Burst energy, sensor 1 | Burst energy cumulative, sensor 1 | Burst energy, sensor 2 | Burst energy cumulative, sensor 2 | Time | AE displacement | AE load | AE load unscaled | Zwick displacement | Zwick load | Zwick load | Mech energy | ln[Emech/EAE] | Time | Hits | Hits accumulated | Hits | Hits accumulated | Burst energy, sensor 1 | Burst energy cumulative, sensor 1 | Burst energy, sensor 2 | Burst energy cumulative, sensor 2 | Time | AE displacement | AE load | AE load unscaled | Displacement | Zwick load | Zwick load | Mech energy | ln[Emech/EAE] | Time | Hits | Hits accumulated | Hits | Hits accumulated | Burst energy, sensor 1 | Burst energy cumulative, sensor 1 | Burst energy, sensor 2 | Burst energy cumulative, sensor 2 | Time | AE displacement | AE load half-scaled | AE load unscaled | Displacement | Zwick load | Zwick load | Mech energy | ln[Emech/EAE] | Time | Hits | Hits accumulated | Hits | Hits accumulated | Burst energy, sensor 1 | Burst energy cumulative, sensor 1 | Burst energy, sensor 2 | Burst energy cumulative, sensor 2 | Time | AE displacement | AE load | AE load unscaled | Displacement | Zwick load | Zwick load | Mech energy | ln[Emech/EAE] | Time | Hits | Hits accumulated | Hits | Hits accumulated | Burst energy, sensor 1 | Burst energy cumulative, sensor 1 | Burst energy, sensor 2 | Burst energy cumulative, sensor 2 | Time | AE displacement | AE load | AE load | Displacement | Zwick load | Zwick load | Strain energy | ln[Emech/EAE]
[s] | CHAN = 1 | CHAN = 1 | CHAN = 2 | CHAN = 2 | [10-18 J] | [10-12 J] | [10-18 J] | [10-12 J] | [s] | [mm] | [N] | [kN] | [mm] | [N] | [kN] | [kJ] | [-] | [s] | CHAN = 1 | CHAN = 1 | CHAN = 2 | CHAN = 2 | [10-18 J] | [10-12 J] | [10-18 J] | [10-12 J] | [s] | [mm] | [N] | [kN] | [mm] | [N] | [kN] | [kJ] | [-] | [s] | CHAN = 1 | CHAN = 1 | CHAN = 2 | CHAN = 2 | [10-18 J] | [10-12 J] | [10-18 J] | [10-12 J] | [s] | [mm] | [N] | [kN] | [mm] | [N] | [kN] | [kJ] | [-] | [s] | CHAN = 1 | CHAN = 1 | CHAN = 2 | CHAN = 2 | [10-18 J] | [10-12 J] | [10-18 J] | [10-12 J] | [s] | [mm] | [N] | [kN] | [mm] | [N] | [kN] | [kJ] | [-] | [s] | CHAN = 1 | CHAN = 1 | CHAN = 2 | CHAN = 2 | [10-18 J] | [10-12 J] | [10-18 J] | [10-12 J] | [s] | [mm] | [N] | [kN] | [mm] | [N] | [kN] | [kJ] | [-]
0.5 | 3 | 3 | 3 | 3 | 3145.99121 | 0.00314599121 | 1498.06836 | 0.00149806836 | 0.5 | 0 | 0 | 0 | 0 | 31.18382454 | 0.03118382454 | 40.81224 |  | 0.5 | 0 | 0 | 0 | 0 | 0 | 0 | 0 | 0 | 0.5 | 0 | 1.5625 | 0.0015625 | 0 | 26.49345398 | 0.02649345398 | 0 |  | 0.5 | 0 | 0 | 0 | 0 | 0 | 0 | 0 | 0 | 0.5 | 0 | 13.28125 | 0.01328125 | 0 | 27.43433952 | 0.02743433952 | 0 |  | 0.5 | 0 | 0 | 0 | 0 | 0 | 0 | 0 | 0 | 0.5 | 0 | 28.125 | 0.028125 | 0 | 27.53201294 | 0.02753201294 | 0.177434 |  | 0.5 | 1 | 1 | 1 | 1 | 0 | 0 | 77.8335495 | 7.78335495e-05 | 0.5 | 0 | 414.84375 | 0.41484375 | 0 | 23.98095703 | 0.02398095703 | 6.982213
1.5 | 1 | 4 | 2 | 5 | 114.853348 | 0.003260844558 | 1789.72607 | 0.00328779443 | 1.5 | 0.08592051 | 950 | 0.95 | 0.006103494 | 67.48469543 | 0.06748469543 | 57.8259 |  | 1.5 | 0 | 0 | 0 | 0 | 0 | 0 | 0 | 0 | 1.5 | 0.0001377095 | 1.5625 | 0.0015625 | 0.00600455 | 68.1297226 | 0.0681297226 | -0.02344311 |  | 1.5 | 0 | 0 | 0 | 0 | 0 | 0 | 0 | 0 | 1.5 | 0.001171183 | 13.28125 | 0.01328125 | 0.005971789 | 67.72026825 | 0.06772026825 | 0.01061085 |  | 1.5 | 1 | 1 | 0 | 0 | 242.883453 | 0.000242883453 | 0 | 0 | 1.5 | 0.00639762 | 83.59375 | 0.08359375 | 0.004454195 | 58.2002182 | 0.0582002182 | 4.98828 |  | 1.5 | 2 | 3 | 1 | 2 | 618.021912 | 0.000618021912 | 363.966522 | 0.0004418000715 | 1.5 | 0.06316066 | 635.9375 | 0.6359375 | 0.00584054 | 58.80588531 | 0.05880588531 | 24.1164
2.5 | 1 | 5 | 2 | 7 | 405.15567 | 0.003666000228 | 1476.15784 | 0.00476395227 | 2.5 | 0.1296982 | 1107.8125 | 1.1078125 | 0.012772538 | 115.3596954 | 0.1153596954 | 91.55814 |  | 2.5 | 0 | 0 | 0 | 0 | 0 | 0 | 0 | 0 | 2.5 | 0.02986948 | 0 | 0 | 0.013346888 | 125.6453476 | 0.1256453476 | -0.02344311 |  | 2.5 | 0 | 0 | 0 | 0 | 0 | 0 | 0 | 0 | 2.5 | 0.02599258 | 14.0625 | 0.0140625 | 0.013059497 | 119.9312057 | 0.1199312057 | 0.01061085 |  | 2.5 | 0 | 1 | 0 | 0 | 0 | 0.000242883453 | 0 | 0 | 2.5 | 0.04858347 | 258.59375 | 0.25859375 | 0.009162486 | 95.9970932 | 0.0959970932 | 16.30612 |  | 2.5 | 1 | 4 | 1 | 3 | 238.211334 | 0.000856233246 | 0 | 0.0004418000715 | 2.5 | 0.1055452 | 839.0625 | 0.8390625 | 0.011558266 | 99.76425934 | 0.09976425934 | 50.70188
3.5 | 1 | 6 | 2 | 9 | 100.778328 | 0.003766778556 | 534.28479 | 0.00529823706 | 3.5 | 0.151587 | 1347.65625 | 1.34765625 | 0.020155884 | 169.7112579 | 0.1697112579 | 119.6202 |  | 3.5 | 0 | 0 | 0 | 0 | 0 | 0 | 0 | 0 | 3.5 | 0.04473536 | 0 | 0 | 0.02137778 | 189.0594025 | 0.1890594025 | -0.02344311 |  | 3.5 | 0 | 0 | 0 | 0 | 0 | 0 | 0 | 0 | 3.5 | 0.03840328 | 14.0625 | 0.0140625 | 0.020886302 | 179.6265106 | 0.1796265106 | -0.02423965 |  | 3.5 | 0 | 1 | 0 | 0 | 0 | 0.000242883453 | 0 | 0 | 3.5 | 0.0696764 | 450 | 0.45 | 0.014930308 | 143.0283508 | 0.1430283508 | 40.24763 |  | 3.5 | 1 | 5 | 2 | 5 | 175.049744 | 0.00103128299 | 522.517883 | 0.0009643179545 | 3.5 | 0.1267375 | 1067.96875 | 1.06796875 | 0.018096657 | 148.373642 | 0.148373642 | 78.1686
4.5 | 2 | 8 | 7 | 16 | 221.631134 | 0.00398840969 | 3080.69995 | 0.00837893701 | 4.5 | 0.1734758 | 1520.3125 | 1.5203125 | 0.02748201 | 224.8753204 | 0.2248753204 | 158.5213 |  | 4.5 | 0 | 0 | 0 | 0 | 0 | 0 | 0 | 0 | 4.5 | 0.05960124 | 0 | 0 | 0.0293772 | 253.1687775 | 0.2531687775 | 0.02892734 |  | 4.5 | 0 | 0 | 0 | 0 | 0 | 0 | 0 | 0 | 4.5 | 0.05081398 | 13.28125 | 0.01328125 | 0.028687358 | 240.6343231 | 0.2406343231 | -0.02423965 |  | 4.5 | 1 | 2 | 1 | 1 | 0 | 0.000242883453 | 344.263885 | 0.000344263885 | 4.5 | 0.09076933 | 748.4375 | 0.7484375 | 0.020771563 | 190.1611633 | 0.1901611633 | 44.36358 |  | 4.5 | 1 | 6 | 1 | 6 | 211.539993 | 0.001242822983 | 1885.27551 | 0.002849593 | 4.5 | 0.1479298 | 1267.96875 | 1.26796875 | 0.024585458 | 198.233017 | 0.198233017 | 108.5114
5.5 | 2 | 10 | 6 | 22 | 51789.8789 | 0.05577828859 | 1756.56396 | 0.01013550097 | 5.5 | 0.1953646 | 1731.25 | 1.73125 | 0.034824349 | 279.5159607 | 0.2795159607 | 202.362 |  | 5.5 | 0 | 0 | 0 | 0 | 0 | 0 | 0 | 0 | 5.5 | 0.07446713 | 0.78125 | 0.00078125 | 0.037392166 | 319.040802 | 0.319040802 | 0.02892734 |  | 5.5 | 0 | 0 | 0 | 0 | 0 | 0 | 0 | 0 | 5.5 | 0.06322468 | 13.28125 | 0.01328125 | 0.036473155 | 301.9937134 | 0.3019937134 | 0.03000257 |  | 5.5 | 0 | 2 | 0 | 1 | 0 | 0.000242883453 | 0 | 0.000344263885 | 5.5 | 0.1118623 | 789.0625 | 0.7890625 | 0.026611865 | 240.2002258 | 0.2402002258 | 70.18417 |  | 5.5 | 1 | 7 | 1 | 7 | 93.4336319 | 0.001336257 | 0 | 0.002849593 | 5.5 | 0.169122 | 1459.375 | 1.459375 | 0.031100007 | 247.1783295 | 0.2471783295 | 147.8248
6.5 | 6 | 16 | 7 | 29 | 9749.79199 | 0.06552808058 | 3307.12134 | 0.01344262231 | 6.5 | 0.2172534 | 1943.75 | 1.94375 | 0.042215325 | 337.3206482 | 0.3373206482 | 252.9934 |  | 6.5 | 0 | 0 | 0 | 0 | 0 | 0 | 0 | 0 | 6.5 | 0.08933301 | 0.78125 | 0.00078125 | 0.045439269 | 387.806427 | 0.387806427 | 0.02892734 |  | 6.5 | 0 | 0 | 0 | 0 | 0 | 0 | 0 | 0 | 6.5 | 0.07563538 | 14.0625 | 0.0140625 | 0.04430759 | 366.1030884 | 0.3661030884 | 0.09394064 |  | 6.5 | 0 | 2 | 0 | 1 | 0 | 0.000242883453 | 0 | 0.000344263885 | 6.5 | 0.1329552 | 1000 | 1 | 0.032469332 | 288.6689758 | 0.2886689758 | 100.9025 |  | 6.5 | 6 | 13 | 4 | 11 | 4201.9585 | 0.005538215 | 8109.06494 | 0.01095866 | 6.5 | 0.1903143 | 1678.125 | 1.678125 | 0.0376136 | 298.2798767 | 0.2982798767 | 187.8499
7.5 | 2 | 18 | 8 | 37 | 489.130188 | 0.06601721 | 2692.90112 | 0.01613552343 | 7.5 | 0.2391423 | 2165.625 | 2.165625 | 0.049566247 | 395.3909607 | 0.3953909607 | 302.4246 |  | 7.5 | 0 | 0 | 0 | 0 | 0 | 0 | 0 | 0 | 7.5 | 0.1041989 | 0.78125 | 0.00078125 | 0.053437736 | 457.572052 | 0.457572052 | 0.02892734 |  | 7.5 | 0 | 0 | 0 | 0 | 0 | 0 | 0 | 0 | 7.5 | 0.08804609 | 14.84375 | 0.01484375 | 0.052101016 | 432.7046509 | 0.4327046509 | 0.09394064 |  | 7.5 | 0 | 2 | 0 | 1 | 0 | 0.000242883453 | 0 | 0.000344263885 | 7.5 | 0.1540481 | 1214.0625 | 1.2140625 | 0.038343329 | 340.0451965 | 0.3400451965 | 136.779 |  | 7.5 | 1 | 14 | 1 | 12 | 76.8738251 | 0.00561508894 | 0 | 0.01095866 | 7.5 | 0.2115066 | 1877.34375 | 1.87734375 | 0.044102401 | 350.3580017 | 0.3503580017 | 236.9554
8.5 | 3 | 21 | 7 | 44 | 566.326782 | 0.06658353755 | 2432.95996 | 0.01856848339 | 8.5 | 0.2610311 | 2363.28125 | 2.36328125 | 0.056932427 | 455.2581482 | 0.4552581482 | 363.8316 |  | 8.5 | 0 | 0 | 0 | 0 | 0 | 0 | 0 | 0 | 8.5 | 0.1190648 | 0.78125 | 0.00078125 | 0.061436202 | 527.5095215 | 0.5275095215 | 0.02892734 |  | 8.5 | 0 | 0 | 0 | 0 | 0 | 0 | 0 | 0 | 8.5 | 0.1004568 | 14.84375 | 0.01484375 | 0.059869647 | 499.2905884 | 0.4992905884 | 0.09394064 |  | 8.5 | 0 | 2 | 0 | 1 | 0 | 0.000242883453 | 0 | 0.000344263885 | 8.5 | 0.175141 | 1432.03125 | 1.43203125 | 0.044176001 | 391.9983215 | 0.3919983215 | 207.8625 |  | 8.5 | 1 | 15 | 2 | 14 | 43.6267586 | 0.005658716 | 593.220947 | 0.01155188 | 8.5 | 0.2326988 | 2098.4375 | 2.0984375 | 0.050615996 | 403.4126892 | 0.4034126892 | 297.399
9.5 | 9 | 30 | 11 | 55 | 8409.15625 | 0.0749926938 | 10708.8262 | 0.02927730959 | 9.5 | 0.2829199 | 2589.0625 | 2.5890625 | 0.06433294 | 514.9299927 | 0.5149299927 | 423.9819 |  | 9.5 | 0 | 0 | 0 | 0 | 0 | 0 | 0 | 0 | 9.5 | 0.1339307 | 0.78125 | 0.00078125 | 0.069451831 | 598.0720215 | 0.5980720215 | -0.3023936 |  | 9.5 | 0 | 0 | 0 | 0 | 0 | 0 | 0 | 0 | 9.5 | 0.1128675 | 14.84375 | 0.01484375 | 0.067663074 | 565.4155884 | 0.5654155884 | 0.09394064 |  | 9.5 | 2 | 4 | 2 | 3 | 0 | 0.000242883453 | 396.572144 | 0.000740836029 | 9.5 | 0.196234 | 1814.84375 | 1.81484375 | 0.050042052 | 443.9045715 | 0.4439045715 | 260.2038 |  | 9.5 | 1 | 16 | 6 | 20 | 578.917664 | 0.006237633 | 1494.72327 | 0.0130466 | 9.5 | 0.2538911 | 2346.875 | 2.346875 | 0.057063788 | 458.6939392 | 0.4586939392 | 354.4291
10.5 | 12 | 42 | 17 | 72 | 4973.7627 | 0.0799664565 | 5344.44385 | 0.03462175344 | 10.5 | 0.3048087 | 2793.75 | 2.79375 | 0.071691364 | 576.994812 | 0.576994812 | 493.2996 |  | 10.5 | 0 | 0 | 0 | 0 | 0 | 0 | 0 | 0 | 10.5 | 0.1487965 | -1.5625 | -0.0015625 | 0.07746651 | 671.548584 | 0.671548584 | -0.4244479 |  | 10.5 | 0 | 0 | 0 | 0 | 0 | 0 | 0 | 0 | 10.5 | 0.1252782 | 14.84375 | 0.01484375 | 0.0754565 | 634.9780884 | 0.6349780884 | -0.2142239 |  | 10.5 | 2 | 6 | 3 | 6 | 457.055054 | 0.000699938507 | 825.753784 | 0.001566589813 | 10.5 | 0.2173269 | 2067.96875 | 2.06796875 | 0.055882353 | 496.9045715 | 0.4969045715 | 311.6533 |  | 10.5 | 4 | 20 | 8 | 28 | 1081.3689 | 0.007319002 | 3839.11743 | 0.01688572 | 10.5 | 0.2750834 | 2562.5 | 2.5625 | 0.063577384 | 512.5455322 | 0.5125455322 | 414.2433
11.5 | 6 | 48 | 12 | 84 | 2237.60815 | 0.08220406465 | 6118.40479 | 0.04074015823 | 11.5 | 0.3266976 | 3013.28125 | 3.01328125 | 0.079074711 | 640.526062 | 0.640526062 | 561.8831 |  | 11.5 | 0 | 0 | 0 | 0 | 0 | 0 | 0 | 0 | 11.5 | 0.1636624 | -2.34375 | -0.00234375 | 0.085457347 | 744.8532715 | 0.7448532715 | -0.4244479 |  | 11.5 | 0 | 0 | 0 | 0 | 0 | 0 | 0 | 0 | 11.5 | 0.1376889 | 12.5 | 0.0125 | 0.083241843 | 704.9336548 | 0.7049336548 | -0.1018065 |  | 11.5 | 2 | 8 | 5 | 11 | 341.897675 | 0.001041836182 | 1565.82422 | 0.003132414033 | 11.5 | 0.2384198 | 2293.75 | 2.29375 | 0.061756987 | 550.3498535 | 0.5503498535 | 374.8674 |  | 11.5 | 4 | 24 | 10 | 38 | 1058.59729 | 0.0083776 | 4744.75146 | 0.02163047 | 11.5 | 0.2962757 | 2771.875 | 2.771875 | 0.070074767 | 569.4674072 | 0.5694674072 | 481.3715
12.5 | 8 | 56 | 11 | 95 | 1586.7915 | 0.08379085615 | 2306.02417 | 0.0430461824 | 12.5 | 0.3485864 | 3216.40625 | 3.21640625 | 0.086458057 | 703.229187 | 0.703229187 | 640.8114 |  | 12.5 | 0 | 0 | 0 | 0 | 0 | 0 | 0 | 0 | 12.5 | 0.1785283 | -2.34375 | -0.00234375 | 0.093479656 | 818.095459 | 0.818095459 | 0.0113988 |  | 12.5 | 0 | 0 | 0 | 0 | 0 | 0 | 0 | 0 | 12.5 | 0.1500996 | 13.28125 | 0.01328125 | 0.091051482 | 775.0352173 | 0.7750352173 | -12.19102 |  | 12.5 | 3 | 11 | 5 | 16 | 553.079346 | 0.001594915528 | 729.952881 | 0.003862366914 | 12.5 | 0.2595127 | 2547.65625 | 2.54765625 | 0.067597292 | 603.6779785 | 0.6036779785 | 436.8966 |  | 12.5 | 2 | 26 | 2 | 40 | 0 | 0.0083776 | 231.661575 | 0.02186213 | 12.5 | 0.3174679 | 2990.625 | 2.990625 | 0.076564521 | 626.4830322 | 0.6264830322 | 559.543
13.5 | 5 | 61 | 10 | 105 | 3151.45459 | 0.08694231074 | 15356.9639 | 0.0584031463 | 13.5 | 0.3704752 | 3435.9375 | 3.4359375 | 0.09378323 | 766.2526245 | 0.7662526245 | 724.5449 |  | 13.5 | 0 | 0 | 0 | 0 | 0 | 0 | 0 | 0 | 13.5 | 0.1933942 | 0 | 0 | 0.101543926 | 893.7126465 | 0.8937126465 | 0.0113988 |  | 13.5 | 2 | 2 | 2 | 2 | 1636.42676 | 0.00163642676 | 2439.43774 | 0.00243943774 | 13.5 | 0.1625103 | -64.0625 | -0.0640625 | 0.098878287 | 846.6055298 | 0.8466055298 | -6.523226 |  | 13.5 | 6 | 17 | 4 | 20 | 1589.99695 | 0.003184912478 | 502.143677 | 0.004364510591 | 13.5 | 0.2806057 | 2777.34375 | 2.77734375 | 0.073463343 | 659.5529785 | 0.6595529785 | 508.0924 |  | 13.5 | 7 | 33 | 7 | 47 | 0 | 0.0083776 | 851.507019 | 0.02271364 | 13.5 | 0.3386602 | 3228.90625 | 3.22890625 | 0.083085746 | 685.1080322 | 0.6851080322 | 644.4014
14.5 | 11 | 72 | 12 | 117 | 2219.46216 | 0.0891617729 | 3802.08838 | 0.06220523468 | 14.5 | 0.392364 | 3655.46875 | 3.65546875 | 0.101142734 | 829.791687 | 0.829791687 | 806.4669 |  | 14.5 | 0 | 0 | 0 | 0 | 0 | 0 | 0 | 0 | 14.5 | 0.2082601 | 0 | 0 | 0.109575771 | 968.9001465 | 0.9689001465 | 0.0113988 |  | 14.5 | 1 | 3 | 1 | 3 | 654.843872 | 0.002291270632 | 0 | 0.00243943774 | 14.5 | 0.174921 | -30.46875 | -0.03046875 | 0.106679343 | 917.4727173 | 0.9174727173 | -5.957206 |  | 14.5 | 8 | 25 | 10 | 30 | 7860.61279 | 0.01104553 | 19433.916 | 0.02379843 | 14.5 | 0.3016986 | 3021.875 | 3.021875 | 0.07926359 | 713.717041 | 0.713717041 | 580.7869 |  | 14.5 | 5 | 38 | 5 | 52 | 0 | 0.0083776 | 2023.03918 | 0.02473668 | 14.5 | 0.3598525 | 3471.875 | 3.471875 | 0.089566916 | 743.2408447 | 0.7432408447 | 727.7523
15.5 | 17 | 89 | 18 | 135 | 12134.21 | 0.1012959829 | 33126.1445 | 0.09533137918 | 15.5 | 0.4142529 | 3858.59375 | 3.85859375 | 0.108517498 | 896.354187 | 0.896354187 | 902.1363 |  | 15.5 | 0 | 0 | 0 | 0 | 0 | 0 | 0 | 0 | 15.5 | 0.223126 | 0 | 0 | 0.117565654 | 1046.407959 | 1.046407959 | 0.0113988 |  | 15.5 | 2 | 5 | 2 | 5 | 1050.67212 | 0.003341942752 | 0 | 0.00243943774 | 15.5 | 0.1873317 | -27.34375 | -0.02734375 | 0.114497565 | 989.6758423 | 0.9896758423 | -6.410808 |  | 15.5 | 5 | 30 | 6 | 36 | 3267.55249 | 0.01431308 | 1765.20044 | 0.02556363 | 15.5 | 0.3227915 | 3254.6875 | 3.2546875 | 0.085128687 | 768.4436035 | 0.7684436035 | 644.5899 |  | 15.5 | 3 | 41 | 11 | 63 | 424.537079 | 0.008802137 | 2152.36499 | 0.02688904 | 15.5 | 0.3810448 | 3696.875 | 3.696875 | 0.096089095 | 801.7799072 | 0.8017799072 | 809.4461
16.5 | 9 | 98 | 11 | 146 | 3704.51978 | 0.1050005 | 4922.9707 | 0.1002543 | 16.5 | 0.4361417 | 4083.59375 | 4.08359375 | 0.115859836 | 961.3307495 | 0.9613307495 | 993.9985 |  | 16.5 | 0 | 0 | 0 | 0 | 0 | 0 | 0 | 0 | 16.5 | 0.2379918 | 0 | 0 | 0.125597507 | 1121.806396 | 1.121806396 | 0.0113988 |  | 17.5 | 1 | 6 | 1 | 6 | 27637.9199 | 0.03097986 | 3205.36401 | 0.00564480175 | 16.5 | 0.1997424 | -29.6875 | -0.0296875 | 0.122315787 | 1062.824341 | 1.062824341 | -8.341568 |  | 16.5 | 7 | 37 | 8 | 44 | 3736.53833 | 0.01804962 | 4627.66064 | 0.03019129 | 16.5 | 0.3438844 | 3446.09375 | 3.44609375 | 0.090969943 | 824.685791 | 0.824685791 | 737.0742 |  | 16.5 | 4 | 45 | 4 | 67 | 0 | 0.008802137 | 512.3302 | 0.02740137 | 16.5 | 0.402237 | 3905.46875 | 3.90546875 | 0.102594107 | 861.2955322 | 0.8612955322 | 908.1391
17.5 | 9 | 107 | 13 | 159 | 1819.62109 | 0.1068201 | 1866.28613 | 0.1021206 | 17.5 | 0.4580305 | 4289.0625 | 4.2890625 | 0.1232346 | 1027.651123 | 1.027651123 | 1090.725 |  | 17.5 | 0 | 0 | 0 | 0 | 0 | 0 | 0 | 0 | 17.5 | 0.2528577 | 0 | 0 | 0.13358739 | 1198.634521 | 1.198634521 | 72.81145 |  | 18.5 | 15 | 21 | 1 | 7 | 3959.67676 | 0.03493954 | 396.326965 | 0.006041128715 | 17.5 | 0.2121531 | -39.0625 | -0.0390625 | 0.130076781 | 1135.769653 | 1.135769653 | -9.535716 |  | 17.5 | 7 | 44 | 10 | 54 | 1465.77771 | 0.01951539 | 2442.94775 | 0.03263424 | 17.5 | 0.3649774 | 3707.03125 | 3.70703125 | 0.09682741 | 881.8498535 | 0.8818498535 | 826.2611 |  | 17.5 | 3 | 48 | 18 | 85 | 692.395996 | 0.009494533 | 6328.01709 | 0.03372939 | 17.5 | 0.4234293 | 4144.53125 | 4.14453125 | 0.109100074 | 921.3189697 | 0.9213189697 | 1006.134
18.5 | 5 | 112 | 4 | 163 | 1006.99988 | 0.1078271 | 1264.47437 | 0.1033851 | 18.5 | 0.4799193 | 4495.3125 | 4.4953125 | 0.130626529 | 1094.479248 | 1.094479248 | 1198.101 |  | 18.5 | 1 | 1 | 1 | 1 | 191.341949 | 0.000191341949 | 0 | 0 | 18.5 | 0.2677236 | 279.6875 | 0.2796875 | 0.141578227 | 1275.923584 | 1.275923584 | 123.7584 |  | 19.5 | 4 | 25 | 4 | 11 | 943.643066 | 0.03588318 | 0 | 0.006041128715 | 18.5 | 0.2245638 | -44.53125 | -0.04453125 | 0.137861624 | 1208.464966 | 1.208464966 | -0.7015848 |  | 18.5 | 19 | 63 | 15 | 69 | 11627.8105 | 0.0311432 | 4682.68848 | 0.03731692 | 18.5 | 0.3860703 | 3944.53125 | 3.94453125 | 0.102676295 | 939.5529785 | 0.9395529785 | 924.4858 |  | 18.5 | 1 | 49 | 11 | 96 | 95.3767242 | 0.009589909 | 1709.61572 | 0.03543901 | 18.5 | 0.4446216 | 4370.3125 | 4.3703125 | 0.115613669 | 982.4283447 | 0.9824283447 | 1107.847
19.5 | 10 | 122 | 12 | 175 | 2779.70581 | 0.1106068 | 4596.18164 | 0.1079813 | 19.5 | 0.5018081 | 4714.0625 | 4.7140625 | 0.13798508 | 1160.510498 | 1.160510498 | 1322.684 |  | 19.5 | 0 | 1 | 0 | 1 | 907.054077 | 0.001098396026 | 0 | 0 | 19.5 | 0.2825895 | 464.84375 | 0.46484375 | 0.149601728 | 1354.294312 | 1.354294312 | 173.606 |  | 20.5 | 1 | 26 | 1 | 12 | 1786.38 | 0.03766956 | 2217.40869 | 0.008258537405 | 19.5 | 0.2369745 | -6.25 | -0.00625 | 0.145688429 | 1283.402466 | 1.283402466 | -0.1316321 |  | 19.5 | 10 | 73 | 15 | 84 | 3410.78149 | 0.03455399 | 5026.375 | 0.0423433 | 19.5 | 0.4071632 | 4192.1875 | 4.1921875 | 0.108508967 | 995.4904785 | 0.9954904785 | 1017.818 |  | 19.5 | 1 | 50 | 6 | 102 | 152.079391 | 0.009741989 | 2101.23682 | 0.03754024 | 19.5 | 0.4658139 | 4593.75 | 4.59375 | 0.122077733 | 1042.564819 | 1.042564819 | 1218.761
20.5 | 10 | 132 | 15 | 190 | 42181.1797 | 0.152788 | 11622.0107 | 0.1196033 | 20.5 | 0.523697 | 4957.03125 | 4.95703125 | 0.145376056 | 1228.205811 | 1.228205811 | 1432.954 |  | 20.5 | 2 | 3 | 2 | 3 | 0 | 0.001098396026 | 0 | 0 | 20.5 | 0.2974554 | 636.71875 | 0.63671875 | 0.157648832 | 1431.856812 | 1.431856812 | 185.9921 |  | 22.5 | 1 | 27 | 1 | 13 | 325.757385 | 0.03799532 | 0 | 0.008258537405 | 20.5 | 0.2493852 | -3.90625 | -0.00390625 | 0.153481856 | 1357.933716 | 1.357933716 | -3.925554 |  | 20.5 | 17 | 90 | 19 | 103 | 15253.1777 | 0.04980716 | 8996.39453 | 0.05133969 | 20.5 | 0.4282562 | 4415.625 | 4.415625 | 0.114382647 | 1054.068604 | 1.054068604 | 1126.49 |  | 20.5 | 2 | 52 | 14 | 116 | 524.769653 | 0.01026676 | 2326.82324 | 0.03986707 | 20.5 | 0.4870061 | 4826.5625 | 4.8265625 | 0.128575116 | 1103.080444 | 1.103080444 | 1316.337
21.5 | 13 | 145 | 7 | 197 | 2963.04126 | 0.1557511 | 1730.28955 | 0.1213336 | 21.5 | 0.5455858 | 5163.28125 | 5.16328125 | 0.152743191 | 1296.916748 | 1.296916748 | 1555.999 |  | 21.5 | 0 | 3 | 0 | 3 | 0 | 0.001098396026 | 0 | 0 | 21.5 | 0.3123213 | 677.34375 | 0.67734375 | 0.165664464 | 1512.864624 | 1.512864624 | 249.9429 |  | 23.5 | 1 | 28 | 1 | 14 | 120.248367 | 0.03811556823 | 0 | 0.008258537405 | 21.5 | 0.2617959 | -18.75 | -0.01875 | 0.161266699 | 1432.972778 | 1.432972778 | -1.622419 |  | 21.5 | 16 | 106 | 19 | 122 | 8821.91016 | 0.05862907 | 7234.68945 | 0.05857438 | 21.5 | 0.4493491 | 4663.28125 | 4.66328125 | 0.120240115 | 1110.552979 | 1.110552979 | 1229.248 |  | 21.5 | 2 | 54 | 3 | 119 | 409.55603 | 0.01067631 | 1143.72791 | 0.0410108 | 21.5 | 0.5081984 | 5022.65625 | 5.02265625 | 0.135047704 | 1164.017944 | 1.164017944 | 1446.036
22.5 | 16 | 161 | 12 | 209 | 3941.99316 | 0.159693 | 4514.06299 | 0.1258477 | 22.5 | 0.5674746 | 5384.375 | 5.384375 | 0.160076946 | 1363.916748 | 1.363916748 | 1686.595 |  | 22.5 | 0 | 3 | 0 | 3 | 0 | 0.001098396026 | 0 | 0 | 22.5 | 0.3271872 | 877.34375 | 0.87734375 | 0.173679143 | 1591.466187 | 1.591466187 | 368.1057 |  | 25.5 | 1 | 29 | 1 | 15 | 68.9574127 | 0.03818453 | 0 | 0.008258537405 | 22.5 | 0.2742066 | -10.15625 | -0.01015625 | 0.169084921 | 1509.160278 | 1.509160278 | 9.112101 |  | 22.5 | 16 | 122 | 15 | 137 | 5916.05225 | 0.06454513 | 5059.29395 | 0.06363368 | 22.5 | 0.470442 | 4886.71875 | 4.88671875 | 0.126113787 | 1169.084229 | 1.169084229 | 1343.483 |  | 22.5 | 4 | 58 | 14 | 133 | 490.509888 | 0.01116682 | 4048.84131 | 0.04505964 | 22.5 | 0.5293907 | 5272.65625 | 5.27265625 | 0.141586095 | 1225.807007 | 1.225807007 | 1553.612
23.5 | 15 | 176 | 12 | 221 | 4099.61816 | 0.1637927 | 4152.11426 | 0.1299998 | 23.5 | 0.5893634 | 5610.15625 | 5.61015625 | 0.16744408 | 1431.940186 | 1.431940186 | 1807.126 |  | 23.5 | 1 | 4 | 1 | 4 | 0 | 0.001098396026 | 163.52243 | 0.00016352243 | 23.5 | 0.342053 | 1230.46875 | 1.23046875 | 0.181710035 | 1672.317749 | 1.672317749 | 446.74 |  | 27.5 | 1 | 30 | 1 | 16 | 135.123779 | 0.03831965 | 0 | 0.008258537405 | 23.5 | 0.2866173 | 28.125 | 0.028125 | 0.176919356 | 1584.113403 | 1.584113403 | 18.26281 |  | 23.5 | 32 | 154 | 37 | 174 | 31252032 | 31.31658 | 68416.6563 | 0.1320503 | 23.5 | 0.4915349 | 5124.21875 | 5.12421875 | 0.131955042 | 1227.334229 | 1.227334229 | 1469.395 |  | 23.5 | 6 | 64 | 12 | 145 | 120534408 | 120.5456 | 50196156 | 50.24122 | 23.5 | 0.5505829 | 5471.875 | 5.471875 | 0.148083478 | 1289.619507 | 1.289619507 | 1703.552
24.5 | 17 | 193 | 13 | 234 | 6544.62744 | 0.1703373 | 6539.69385 | 0.1365395 | 24.5 | 0.6112523 | 5810.9375 | 5.8109375 | 0.174810693 | 1502.842896 | 1.502842896 | 1943.717 |  | 24.5 | 1 | 5 | 1 | 5 | 0 | 0.001098396026 | 284.436523 | 0.000447958953 | 24.5 | 0.3569189 | 1455.46875 | 1.45546875 | 0.189749509 | 1753.286499 | 1.753286499 | 529.0038 |  | 30.5 | 1 | 31 | 2 | 18 | 76.5312347 | 0.03839618 | 126.879059 | 0.008385416464 | 24.5 | 0.299028 | 59.375 | 0.059375 | 0.18469657 | 1661.902466 | 1.661902466 | 58.56315 |  | 24.5 | 29 | 183 | 43 | 217 | 9640136 | 40.95671 | 20166582 | 20.29863 | 24.5 | 0.5126279 | 5375 | 5.375 | 0.137803927 | 1287.568604 | 1.287568604 | 1591.606 |  | 24.5 | 8 | 72 | 14 | 159 | 5520.81396 | 120.5511 | 9441.67285 | 50.25066 | 24.5 | 0.5717752 | 5739.0625 | 5.7390625 | 0.154556066 | 1352.025757 | 1.352025757 | 1821.391
25.5 | 11 | 204 | 12 | 246 | 1824.16089 | 0.1721615 | 2403.25342 | 0.1389427 | 25.5 | 0.6331411 | 6030.46875 | 6.03046875 | 0.182177827 | 1570.538208 | 1.570538208 | 2092.159 |  | 25.5 | 4 | 9 | 5 | 10 | 3562.80591 | 0.004661201936 | 12036.4424 | 0.0124844 | 25.5 | 0.3717848 | 1681.25 | 1.68125 | 0.197707921 | 1831.302124 | 1.831302124 | 620.2531 |  | 31.5 | 2 | 33 | 2 | 20 | 0 | 0.03839618 | 440.110016 | 0.00882552648 | 25.5 | 0.3114387 | 191.40625 | 0.19140625 | 0.192482054 | 1737.83606 | 1.73783606 | 113.4064 |  | 25.5 | 27 | 210 | 38 | 255 | 15018.2949 | 40.97173 | 63095.082 | 20.36173 | 25.5 | 0.5337208 | 5608.59375 | 5.60859375 | 0.143629223 | 1345.927246 | 1.345927246 | 1717.042 |  | 25.5 | 46 | 118 | 43 | 202 | 123980.578 | 120.6751 | 78536.2891 | 50.32919 | 25.5 | 0.5929675 | 5941.40625 | 5.94140625 | 0.161086828 | 1413.814819 | 1.413814819 | 1953.892
26.5 | 10 | 214 | 11 | 257 | 4813.95557 | 0.1769754 | 4961.96582 | 0.1439047 | 26.5 | 0.6550299 | 6260.9375 | 6.2609375 | 0.189544961 | 1641.975708 | 1.641975708 | 2237.321 |  | 26.5 | 6 | 15 | 7 | 17 | 1007.46948 | 0.005668671416 | 1895.51123 | 0.01437991 | 26.5 | 0.3866507 | 1921.875 | 1.921875 | 0.205706388 | 1915.130249 | 1.915130249 | 704.9195 |  | 32.5 | 2 | 35 | 7 | 27 | 834.619385 | 0.0392308 | 7270.83789 | 0.01609636437 | 26.5 | 0.3238494 | 364.0625 | 0.3640625 | 0.200266898 | 1812.500122 | 1.812500122 | 196.9515 |  | 26.5 | 46 | 256 | 76 | 331 | 853502.5 | 41.82523 | 2056557.25 | 22.41828 | 26.5 | 0.5548137 | 5839.0625 | 5.8390625 | 0.149478108 | 1404.114746 | 1.404114746 | 1832.323 |  | 26.5 | 53 | 171 | 54 | 256 | 2147791.75 | 122.8229 | 1372987.75 | 51.70218 | 26.5 | 0.6141598 | 6160.9375 | 6.1609375 | 0.167575628 | 1479.111694 | 1.479111694 | 2089.093
27.5 | 15 | 229 | 10 | 267 | 3503.54248 | 0.1804789 | 5849.68164 | 0.1497544 | 27.5 | 0.6769187 | 6478.90625 | 6.47890625 | 0.196928307 | 1712.108521 | 1.712108521 | 2384.566 |  | 27.5 | 8 | 23 | 11 | 28 | 4403.68994 | 0.01007236 | 13852.4678 | 0.02823238 | 27.5 | 0.4015166 | 2136.71875 | 2.13671875 | 0.213762075 | 1995.669312 | 1.995669312 | 788.9458 |  | 33.5 | 1 | 36 | 10 | 37 | 75.6664276 | 0.03930647 | 2639.34302 | 0.01873570739 | 27.5 | 0.3362601 | 617.1875 | 0.6171875 | 0.208076537 | 1892.421997 | 1.892421997 | 264.1068 |  | 27.5 | 95 | 351 | 95 | 426 | 295283.875 | 42.12052 | 374790.406 | 22.79308 | 27.5 | 0.5759066 | 6042.96875 | 6.04296875 | 0.15531078 | 1464.411621 | 1.464411621 | 1904.713 |  | 27.5 | 71 | 242 | 73 | 329 | 403791.281 | 123.2267 | 490621.75 | 52.1928 | 27.5 | 0.635352 | 6377.34375 | 6.37734375 | 0.174105436 | 1543.705444 | 1.543705444 | 2158.23
28.5 | 19 | 248 | 23 | 290 | 45202244 | 45.38272 | 96661904 | 96.81166 | 28.5 | 0.6988075 | 6692.96875 | 6.69296875 | 0.204295442 | 1780.374146 | 1.780374146 | 2539.824 |  | 28.5 | 7 | 30 | 10 | 38 | 4058.65356 | 0.01413101 | 3939.72363 | 0.0321721 | 28.5 | 0.4163825 | 2342.1875 | 2.3421875 | 0.221776754 | 2077.684814 | 2.077684814 | 888.6087 |  | 34.5 | 4 | 40 | 8 | 45 | 2041.78125 | 0.04134825 | 5296.53516 | 0.02403224255 | 28.5 | 0.3486708 | 813.28125 | 0.81328125 | 0.215853751 | 1968.218872 | 1.968218872 | 334.8048 |  | 28.5 | 61 | 412 | 62 | 488 | 39155828 | 81.27635 | 17688204 | 40.48128 | 28.5 | 0.5969996 | 6166.40625 | 6.16640625 | 0.161168247 | 1523.450684 | 1.523450684 | 1904.713 |  | 28.5 | 59 | 301 | 63 | 392 | 3459549.25 | 126.6862 | 1063860 | 53.25666 | 28.5 | 0.6565443 | 6484.375 | 6.484375 | 0.180602819 | 1606.963257 | 1.606963257 | 2158.23
29.5 | 16 | 264 | 18 | 308 | 17151186 | 62.53391 | 49151512 | 145.9632 | 29.5 | 0.7206964 | 6911.71875 | 6.91171875 | 0.211695001 | 1854.530396 | 1.854530396 | 2692.44 |  | 29.5 | 5 | 35 | 12 | 50 | 1712.04626 | 0.01584306 | 1590.89209 | 0.033763 | 29.5 | 0.4312483 | 2577.34375 | 2.57734375 | 0.229783803 | 2158.739502 | 2.158739502 | 989.711 |  | 35.5 | 4 | 44 | 11 | 56 | 1159.83398 | 0.04250808 | 3470.42114 | 0.02750266369 | 29.5 | 0.3610815 | 1012.5 | 1.0125 | 0.223671973 | 2046.726685 | 2.046726685 | 384.7329 | [14 empty] | 0.167009503 | 1583.372559 | 1.583372559 | [15 empty] | 0.187108785 | 1672.666382 | 1.672666382
30.5 | 23 | 287 | 21 | 329 | 1611446.5 | 64.14536 | 1738780.88 | 147.702 | 30.5 | 0.7425852 | 7120.3125 | 7.1203125 | 0.219028756 | 1925.038208 | 1.925038208 | 2692.44 |  | 30.5 | 12 | 47 | 13 | 63 | 2462.32251 | 0.01830538 | 5146.15283 | 0.03890915 | 30.5 | 0.4461142 | 2807.8125 | 2.8078125 | 0.237823278 | 2240.028564 | 2.240028564 | 1089.279 |  | 36.5 | 6 | 50 | 10 | 66 | 1543.52051 | 0.0440516 | 11178.6289 | 0.03868129259 | 30.5 | 0.3734922 | 1148.4375 | 1.1484375 | 0.231473982 | 2124.297119 | 2.124297119 | 466.6051 | [14 empty] | 0.172899395 | 1645.231934 | 1.645231934 | [15 empty] | 0.193597585 | 1736.088257 | 1.736088257
[13 empty] | 0.226387307 | 1995.014771 | 1.995014771 |  |  | 31.5 | 10 | 57 | 12 | 75 | 4093.01978 | 0.0223984 | 4047.04395 | 0.04295619 | 31.5 | 0.4609801 | 3027.34375 | 3.02734375 | 0.245878965 | 2322.692627 | 2.322692627 | 1193.574 |  | 37.5 | 11 | 61 | 16 | 82 | 1900.43213 | 0.04595203 | 4251.10889 | 0.04293240148 | 31.5 | 0.3859029 | 1364.0625 | 1.3640625 | 0.239267409 | 2200.718994 | 2.200718994 | 579.3363 | [14 empty] | 0.178715855 | 1705.310059 | 1.705310059 | [15 empty] | 0.20005396 | 1799.205444 | 1.799205444
[13 empty] | 0.233745858 | 2065.991455 | 2.065991455 |  |  | 32.5 | 5 | 62 | 14 | 89 | 967.718018 | 0.02336612 | 3196.34692 | 0.04615254 | 32.5 | 0.475846 | 3250 | 3.25 | 0.253861666 | 2403.676514 | 2.403676514 | 1304.199 |  | 38.5 | 10 | 71 | 19 | 101 | 4981.79346 | 0.05093383 | 19218.4746 | 0.06215087608 | 32.5 | 0.3983136 | 1651.5625 | 1.6515625 | 0.247109473 | 2280.125244 | 2.280125244 | 678.2538 | [14 empty] | 0.184598118 | 1764.044434 | 1.764044434 | [15 empty] | 0.206567556 | 1868.892944 | 1.868892944
[13 empty] | 0.241112992 | 2136.178955 | 2.136178955 |  |  | 33.5 | 13 | 75 | 18 | 107 | 3216.06787 | 0.02658219 | 9036.69043 | 0.05518923 | 33.5 | 0.4907119 | 3478.90625 | 3.47890625 | 0.261860132 | 2485.457764 | 2.485457764 | 1416.671 |  | 39.5 | 15 | 86 | 23 | 124 | 8293.92188 | 0.05922775 | 13866.7344 | 0.07601761048 | 33.5 | 0.4107243 | 1896.09375 | 1.89609375 | 0.254902899 | 2357.742432 | 2.357742432 | 768.1542 | [14 empty] | 0.190422207 | 1823.981934 | 1.823981934 | [15 empty] | 0.213064939 | 1933.002319 | 1.933002319
[13 empty] | 0.248471543 | 2207.171143 | 2.207171143 |  |  | 34.5 | 17 | 92 | 14 | 121 | 4128.03857 | 0.03071023 | 8340.74902 | 0.06352998 | 34.5 | 0.5055778 | 3704.6875 | 3.7046875 | 0.269867182 | 2566.489014 | 2.566489014 | 1529.694 |  | 40.5 | 9 | 95 | 16 | 140 | 3186.51953 | 0.06241427 | 3118.6936 | 0.07913630408 | 34.5 | 0.423135 | 2111.71875 | 2.11171875 | 0.262663901 | 2434.875244 | 2.434875244 | 864.4204 | [14 empty] | 0.196320683 | 1889.669434 | 1.889669434 | [15 empty] | 0.219586164 | 1998.721069 | 1.998721069
[13 empty] | 0.255863488 | 2279.69458 | 2.27969458 |  |  | 35.5 | 12 | 104 | 16 | 137 | 4816.0752 | 0.0355263 | 6395.14648 | 0.06992513 | 35.5 | 0.5204436 | 3925 | 3.925 | 0.277890444 | 2648.606201 | 2.648606201 | 1651.353 |  | 41.5 | 11 | 106 | 22 | 162 | 1895.82227 | 0.06431009 | 8033.67725 | 0.08716998133 | 35.5 | 0.4355457 | 2335.9375 | 2.3359375 | 0.270449698 | 2512.890869 | 2.512890869 | 945.8682 | [14 empty] | 0.202145725 | 1950.497559 | 1.950497559 | [15 empty] | 0.22609213 | 2064.736572 | 2.064736572
[13 empty] | 0.263238251 | 2352.014893 | 2.352014893 |  |  | 36.5 | 12 | 116 | 15 | 152 | 2147.09937 | 0.0376734 | 3524.3916 | 0.07344952 | 36.5 | 0.5353095 | 4155.46875 | 4.15546875 | 0.28588891 | 2730.692139 | 2.730692139 | 1774.318 |  | 42.5 | 13 | 119 | 17 | 179 | 2428.56592 | 0.06673866 | 5097.29102 | 0.09226727235 | 36.5 | 0.4479564 | 2520.3125 | 2.5203125 | 0.278275549 | 2591.718994 | 2.591718994 | 1054.086 | [14 empty] | 0.208019406 | 2011.247559 | 2.011247559 | [15 empty] | 0.232597962 | 2128.495361 | 2.128495361
[13 empty] | 0.270596802 | 2421.53833 | 2.42153833 |  |  | 37.5 | 17 | 133 | 22 | 174 | 12136.252 | 0.04980965 | 9133.35352 | 0.08258287 | 37.5 | 0.5501754 | 4382.03125 | 4.38203125 | 0.293903589 | 2813.348389 | 2.813348389 | 1901.522 |  | 43.5 | 18 | 137 | 19 | 198 | 4843.60205 | 0.07158226 | 6477.98779 | 0.09874526014 | 37.5 | 0.4603671 | 2758.59375 | 2.75859375 | 0.286060393 | 2670.937744 | 2.670937744 | 1157.972 | [14 empty] | 0.21381107 | 2072.575684 | 2.072575684 | [15 empty] | 0.239119187 | 2195.448486 | 2.195448486
[13 empty] | 0.277988732 | 2493.827393 | 2.493827393 |  |  | 38.5 | 14 | 147 | 16 | 190 | 3812.38306 | 0.05362204 | 4923.35596 | 0.08750623 | 38.5 | 0.5650413 | 4610.15625 | 4.61015625 | 0.301943064 | 2895.871826 | 2.895871826 | 2026.304 |  | 44.5 | 9 | 146 | 19 | 217 | 5905.07373 | 0.07748733 | 5556.36133 | 0.1043016 | 38.5 | 0.4727778 | 2981.25 | 2.98125 | 0.293853819 | 2748.523682 | 2.748523682 | 1266.866 | [14 empty] | 0.219668537 | 2132.794434 | 2.132794434 | [15 empty] | 0.245600358 | 2262.339111 | 2.262339111
[13 empty] | 0.285339117 | 2566.109375 | 2.566109375 |  |  | 39.5 | 14 | 161 | 13 | 203 | 3240.82251 | 0.05686286 | 3212.89331 | 0.09071912 | 39.5 | 0.5799072 | 4828.125 | 4.828125 | 0.309957743 | 2978.793701 | 2.978793701 | 2147.443 |  | 45.5 | 16 | 162 | 25 | 242 | 20917.0566 | 0.09840439 | 72893.3125 | 0.1771949 | 39.5 | 0.4851885 | 3208.59375 | 3.20859375 | 0.301689059 | 2826.35791 | 2.82635791 | 1373.59 | [14 empty] | 0.225509793 | 2194.638184 | 2.194638184 | [15 empty] | 0.252122521 | 2328.042236 | 2.328042236
[13 empty] | 0.292689085 | 2637.046875 | 2.637046875 |  |  | 40.5 | 13 | 174 | 12 | 215 | 8065.00635 | 0.06492787 | 12401.1289 | 0.1031202 | 40.5 | 0.5947731 | 5034.375 | 5.034375 | 0.317997217 | 3062.731201 | 3.062731201 | 2300.347 |  | 46.5 | 13 | 175 | 21 | 263 | 2682.78394 | 0.1010872 | 9975.66602 | 0.1871706 | 40.5 | 0.4975992 | 3425.78125 | 3.42578125 | 0.309507281 | 2906.748535 | 2.906748535 | 1487.733 | [14 empty] | 0.231383473 | 2257.435059 | 2.257435059 | [15 empty] | 0.258570313 | 2392.839111 | 2.392839111
[13 empty] | 0.300040007 | 2708.953125 | 2.708953125 |  |  | 41.5 | 15 | 189 | 16 | 231 | 12584.8926 | 0.07751276 | 11887.6123 | 0.1150079 | 41.5 | 0.6096389 | 5288.28125 | 5.28828125 | 0.326037645 | 3145.387451 | 3.145387451 | 2440.634 |  | 47.5 | 22 | 197 | 35 | 298 | 14848.2646 | 0.1159354 | 32760.3301 | 0.2199309 | 41.5 | 0.5100099 | 3652.34375 | 3.65234375 | 0.317292124 | 2984.537598 | 2.984537598 | 1601.462 | [14 empty] | 0.23724094 | 2318.950684 | 2.318950684 | [15 empty] | 0.26507628 | 2459.057861 | 2.459057861
[13 empty] | 0.307398558 | 2780.578125 | 2.780578125 |  |  | 42.5 | 16 | 205 | 19 | 250 | 4585.36133 | 0.08209812 | 3679.75391 | 0.1186876 | 42.5 | 0.6245048 | 5515.625 | 5.515625 | 0.334002733 | 3227.278076 | 3.227278076 | 2584.301 |  | 48.5 | 20 | 217 | 37 | 335 | 21766.7734 | 0.1377022 | 72056.8359 | 0.2919878 | 42.5 | 0.5224206 | 3872.65625 | 3.87265625 | 0.325101763 | 3064.521973 | 3.064521973 | 1712.556 | [14 empty] | 0.243048817 | 2380.263184 | 2.380263184 | [15 empty] | 0.271572709 | 2525.620361 | 2.525620361
[13 empty] | 0.314773321 | 2853.054688 | 2.853054688 |  |  | 43.5 | 11 | 216 | 14 | 264 | 4796.7627 | 0.08689488 | 2931.60864 | 0.1216192 | 43.5 | 0.6393707 | 5742.96875 | 5.74296875 | 0.341984987 | 3310.262451 | 3.310262451 | 2727.305 |  | 49.5 | 13 | 230 | 24 | 359 | 8969.18652 | 0.1466714 | 36243.9805 | 0.3282317 | 43.5 | 0.5348313 | 4082.8125 | 4.0828125 | 0.332870394 | 3142.57666 | 3.14257666 | 1839.362 | [14 empty] | 0.248947293 | 2442.106934 | 2.442106934 | [15 empty] | 0.278070092 | 2592.120361 | 2.592120361
[13 empty] | 0.322156668 | 2925.828125 | 2.925828125 |  |  | 44.5 | 17 | 233 | 17 | 281 | 10800.4805 | 0.09769536 | 5155.92334 | 0.1267751 | 44.5 | 0.6542366 | 5964.0625 | 5.9640625 | 0.350024462 | 3393.949951 | 3.393949951 | 2881.35 |  | 50.5 | 17 | 247 | 22 | 381 | 16563.5332 | 0.1632349 | 29383.4355 | 0.3576152 | 44.5 | 0.547242 | 4317.1875 | 4.3171875 | 0.340639979 | 3220.63916 | 3.22063916 | 1961.725 | [14 empty] | 0.254788786 | 2504.174316 | 2.504174316 | [15 empty] | 0.284600854 | 2659.182861 | 2.659182861
[13 empty] | 0.329515219 | 2997.578125 | 2.997578125 |  |  | 45.5 | 14 | 247 | 17 | 298 | 7232.13037 | 0.1049275 | 5893.89551 | 0.132669 | 45.5 | 0.6691025 | 6196.875 | 6.196875 | 0.358063936 | 3477.903076 | 3.477903076 | 3028.814 |  | 51.5 | 18 | 265 | 27 | 408 | 11826.9863 | 0.1750619 | 23280.5547 | 0.3808957 | 45.5 | 0.5596527 | 4538.28125 | 4.53828125 | 0.348449618 | 3301.186035 | 3.301186035 | 2081.528 | [14 empty] | 0.260662466 | 2566.955566 | 2.566955566 | [15 empty] | 0.291064858 | 2725.026611 | 2.725026611
[13 empty] | 0.336898565 | 3070.5625 | 3.0705625 |  |  | 46.5 | 16 | 263 | 17 | 315 | 7063.64795 | 0.1119911 | 4102.74365 | 0.1367718 | 46.5 | 0.6839684 | 6414.84375 | 6.41484375 | 0.366070837 | 3561.699219 | 3.561699219 | 3185.46 |  | 52.5 | 22 | 287 | 28 | 436 | 10028.5693 | 0.1850905 | 43824.75 | 0.4247205 | 46.5 | 0.5720634 | 4750 | 4.75 | 0.356275469 | 3381.13916 | 3.38113916 | 2214.349 | [14 empty] | 0.266495138 | 2628.799316 | 2.628799316 | [15 empty] | 0.297594666 | 2791.557861 | 2.791557861
[13 empty] | 0.344290495 | 3142.96875 | 3.14296875 |  |  | 47.5 | 18 | 281 | 19 | 334 | 5530.23389 | 0.1175214 | 7311.15771 | 0.1440829 | 47.5 | 0.6988342 | 6641.40625 | 6.64140625 | 0.374094099 | 3642.964844 | 3.642964844 | 3347.68 |  | 53.5 | 27 | 314 | 35 | 471 | 9592.1123 | 0.1946826 | 22781.4434 | 0.4475019 | 47.5 | 0.5844741 | 4979.6875 | 4.9796875 | 0.364068896 | 3461.82666 | 3.46182666 | 2347.714 | [14 empty] | 0.272377402 | 2692.143066 | 2.692143066 | [15 empty] | 0.30408442 | 2858.479736 | 2.858479736
[13 empty] | 0.351640463 | 3215.757813 | 3.215757813 |  |  | 48.5 | 18 | 299 | 13 | 347 | 7802.69531 | 0.1253241 | 4406.04834 | 0.148489 | 48.5 | 0.7137001 | 6871.09375 | 6.87109375 | 0.382133573 | 3727.386719 | 3.727386719 | 3520.64 |  | 54.5 | 26 | 340 | 35 | 506 | 21389.9844 | 0.2160726 | 39370.8516 | 0.4868728 | 48.5 | 0.5968848 | 5205.46875 | 5.20546875 | 0.371870905 | 3539.521973 | 3.539521973 | 2481.995 | [14 empty] | 0.278176695 | 2754.018066 | 2.754018066 | [15 empty] | 0.310614228 | 2926.026611 | 2.926026611
[13 empty] | 0.359007597 | 3288.828125 | 3.288828125 |  |  | 49.5 | 17 | 316 | 17 | 364 | 4555.45947 | 0.1298795 | 7120.125 | 0.1556091 | 49.5 | 0.728566 | 7110.9375 | 7.1109375 | 0.390140623 | 3811.121094 | 3.811121094 | 3686.814 |  | 55.5 | 25 | 365 | 33 | 539 | 13240.708 | 0.2293133 | 18865.4453 | 0.5057382 | 49.5 | 0.6092955 | 5428.125 | 5.428125 | 0.379713923 | 3619.303223 | 3.619303223 | 2613.751 | [14 empty] | 0.28401795 | 2816.111816 | 2.816111816 | [15 empty] | 0.317111611 | 2992.964111 | 2.992964111
[13 empty] | 0.366358519 | 3361.476563 | 3.361476563 |  |  | 50.5 | 18 | 334 | 17 | 381 | 7499.12061 | 0.1373787 | 5387.64063 | 0.1609968 | 50.5 | 0.7434319 | 7336.71875 | 7.33671875 | 0.398130506 | 3894.277344 | 3.894277344 | 3855.172 |  | 56.5 | 15 | 380 | 27 | 566 | 9533.53516 | 0.2388468 | 27752.2461 | 0.5334905 | 50.5 | 0.6217062 | 5642.1875 | 5.6421875 | 0.387498766 | 3700.068848 | 3.700068848 | 2758.465 | [14 empty] | 0.289859205 | 2878.080566 | 2.878080566 | [15 empty] | 0.323575616 | 3060.034424 | 3.060034424
[13 empty] | 0.373708487 | 3433.6875 | 3.4336875 |  |  | 51.5 | 27 | 361 | 28 | 409 | 12222166 | 12.35954 | 22507598 | 22.66859 | 51.5 | 0.7582978 | 7560.9375 | 7.5609375 | 0.406128973 | 3976.957031 | 3.976957031 | 4026.864 |  | 57.5 | 29 | 409 | 29 | 595 | 13601.8418 | 0.2524487 | 25463.4531 | 0.5589539 | 51.5 | 0.6341169 | 5872.65625 | 5.87265625 | 0.395267397 | 3778.029785 | 3.778029785 | 2896.534 | [14 empty] | 0.295741469 | 2941.486816 | 2.941486816 | [15 empty] | 0.330072999 | 3126.753174 | 3.126753174
[13 empty] | 0.381091833 | 3507.195313 | 3.507195313 |  |  | 52.5 | 18 | 379 | 22 | 431 | 15881050 | 28.24059 | 30405724 | 53.07432 | 52.5 | 0.7731637 | 7785.15625 | 7.78515625 | 0.414160818 | 4060.832031 | 4.060832031 | 4204.327 |  | 58.5 | 28 | 437 | 37 | 632 | 40081772 | 40.33422 | 101095584 | 101.6545 | 52.5 | 0.6465276 | 6088.28125 | 6.08828125 | 0.403069407 | 3857.811035 | 3.857811035 | 3046.969 | [14 empty] | 0.301556975 | 3003.455566 | 3.003455566 | [15 empty] | 0.336545587 | 3192.940674 | 3.192940674
[13 empty] | 0.388466597 | 3579.59375 | 3.57959375 |  |  | 53.5 | 35 | 414 | 39 | 470 | 94295880 | 122.5365 | 90001136 | 143.0755 | 53.5 | 0.7880295 | 8012.5 | 8.0125 | 0.42218408 | 4144.597656 | 4.144597656 | 4293.817 |  | 59.5 | 29 | 466 | 50 | 682 | 27563.0449 | 40.36178 | 44019.668 | 101.6986 | 53.5 | 0.6589383 | 6318.75 | 6.31875 | 0.410871476 | 3937.398682 | 3.937398682 | 3191.95 | [14 empty] | 0.307439238 | 3067.752441 | 3.067752441 | [15 empty] | 0.343092799 | 3261.104492 | 3.261104492
[13 empty] | 0.395809174 | 3652.529785 | 3.652529785 |  |  | 54.5 | 39 | 453 | 44 | 514 | 16038944 | 138.5754 | 60102844 | 203.1783 | 54.5 | 0.8028954 | 8125 | 8.125 | 0.430198759 | 4228.066406 | 4.228066406 | 4293.817 |  | 60.5 | 34 | 500 | 26 | 708 | 80197.8281 | 40.44198 | 2490708.5 | 104.1893 | 54.5 | 0.671349 | 6536.71875 | 6.53671875 | 0.418647736 | 4017.086182 | 4.017086182 | 3345.458 | [14 empty] | 0.313264281 | 3130.393066 | 3.130393066 | [15 empty] | 0.349565387 | 3329.104492 | 3.329104492
[13 empty] | 0.403201103 | 3725.67041 | 3.72567041 | [15 empty] | 0.438238233 | 4312.722656 | 4.312722656 | [11 empty] | 55.5 | 0.6837597 | 6763.28125 | 6.76328125 | 0.426458329 | 4096.960938 | 4.096960938 | 3345.458 | [14 empty] | 0.319146544 | 3192.479004 | 3.192479004 | [15 empty] | 0.356054187 | 3396.916992 | 3.396916992
[13 empty] | 0.410600662 | 3799.092285 | 3.799092285 | [15 empty] | 0.446277708 | 4396.832031 | 4.396832031 | [15 empty] | 0.434276551 | 4176.757813 | 4.176757813 | [15 empty] | 0.324979216 | 3254.635254 | 3.254635254 | [15 empty] | 0.362592578 | 3465.010742 | 3.465010742
[13 empty] | 0.417934418 | 3873.271973 | 3.873271973 | [15 empty] | 0.454276174 | 4481.800781 | 4.481800781 | [15 empty] | 0.442077607 | 4257.664063 | 4.257664063 | [15 empty] | 0.330860525 | 3318.557129 | 3.318557129 | [15 empty] | 0.369081378 | 3531.557617 | 3.531557617
[13 empty] | 0.425309181 | 3946.061035 | 3.946061035 | [15 empty] | 0.462291807 | 4564.457031 | 4.564457031 | [15 empty] | 0.449904412 | 4337.335938 | 4.337335938 | [15 empty] | 0.336701781 | 3382.119629 | 3.382119629 | [15 empty] | 0.375603557 | 3598.791992 | 3.598791992
[13 empty] | 0.432660103 | 4018.600098 | 4.018600098 | [15 empty] | 0.470281929 | 4647.001953 | 4.647001953 | [15 empty] | 0.457722634 | 4417.117188 | 4.417117188 | [15 empty] | 0.342550665 | 3445.557129 | 3.445557129 | [15 empty] | 0.38210094 | 3667.916992 | 3.667916992
[13 empty] | 0.440010071 | 4091.412598 | 4.091412598 | [15 empty] | 0.478305191 | 4732.236328 | 4.732236328 | [15 empty] | 0.465482682 | 4497.335938 | 4.497335938 | [15 empty] | 0.348375708 | 3507.869629 | 3.507869629 | [15 empty] | 0.38858974 | 3734.698242 | 3.734698242
[13 empty] | 0.447393417 | 4165.818848 | 4.165818848 | [15 empty] | 0.486295074 | 4814.892578 | 4.814892578 | [15 empty] | 0.473259896 | 4575.984375 | 4.575984375 | [15 empty] | 0.354216963 | 3570.338379 | 3.570338379 | [15 empty] | 0.395079494 | 3801.448242 | 3.801448242
[13 empty] | 0.454769135 | 4238.521973 | 4.238521973 | [15 empty] | 0.494343132 | 4900.580078 | 4.900580078 | [15 empty] | 0.481094331 | 4656.890625 | 4.656890625 | [15 empty] | 0.360065848 | 3632.588379 | 3.632588379 | [15 empty] | 0.401552081 | 3869.338867 | 3.869338867
[13 empty] | 0.462111473 | 4312.396973 | 4.312396973 | [15 empty] | 0.502366364 | 4983.814453 | 4.983814453 | [15 empty] | 0.488887757 | 4737.59375 | 4.73759375 | [15 empty] | 0.365923762 | 3697.102783 | 3.697102783 | [15 empty] | 0.408065677 | 3937.041992 | 3.937041992
[13 empty] | 0.469502449 | 4384.529785 | 4.384529785 | [15 empty] | 0.51036483 | 5069.939453 | 5.069939453 | [15 empty] | 0.496673554 | 4817 | 4.817 | [15 empty] | 0.371788859 | 3760.837158 | 3.760837158 | [15 empty] | 0.414554477 | 4004.979492 | 4.004979492
[13 empty] | 0.476885796 | 4458.998535 | 4.458998535 | [15 empty] | 0.518404305 | 5155.392578 | 5.155392578 | [15 empty] | 0.504490793 | 4897.398438 | 4.897398438 | [15 empty] | 0.377613902 | 3823.009033 | 3.823009033 | [15 empty] | 0.421084285 | 4073.291992 | 4.073291992
[13 empty] | 0.484244347 | 4532.584473 | 4.532584473 | [15 empty] | 0.526452363 | 5238.923828 | 5.238923828 | [15 empty] | 0.512317598 | 4977.914063 | 4.977914063 | [15 empty] | 0.383495212 | 3887.946533 | 3.887946533 | [15 empty] | 0.427590251 | 4141.268555 | 4.141268555
[13 empty] | 0.491620064 | 4606.436035 | 4.606436035 | [15 empty] | 0.534426033 | 5321.978516 | 5.321978516 | [15 empty] | 0.520094335 | 5058.75293 | 5.05875293 | [15 empty] | 0.389336467 | 3951.305908 | 3.951305908 | [15 empty] | 0.434087634 | 4208.53418 | 4.20853418
[13 empty] | 0.498962402 | 4680.256348 | 4.680256348 | [15 empty] | 0.542416871 | 5405.478516 | 5.405478516 | [15 empty] | 0.527896345 | 5141.40918 | 5.14140918 | [15 empty] | 0.39521873 | 4014.946533 | 4.014946533 | [15 empty] | 0.440617442 | 4278.112305 | 4.278112305
[13 empty] | 0.50628823 | 4753.953613 | 4.753953613 | [15 empty] | 0.550472558 | 5491.837891 | 5.491837891 | [15 empty] | 0.535673559 | 5219.612305 | 5.219612305 | [15 empty] | 0.401051402 | 4079.102783 | 4.079102783 | [15 empty] | 0.44710651 | 4345.890625 | 4.345890625
[13 empty] | 0.513704002 | 4827.039551 | 4.827039551 | [15 empty] | 0.55849582 | 5575.806641 | 5.575806641 | [15 empty] | 0.543458402 | 5300.37793 | 5.30037793 | [15 empty] | 0.40690887 | 4143.212402 | 4.143212402 | [15 empty] | 0.453620106 | 4413.671875 | 4.413671875
[13 empty] | 0.52105397 | 4901.633301 | 4.901633301 | [15 empty] | 0.566478074 | 5658.697266 | 5.658697266 | [15 empty] | 0.551260412 | 5380.72168 | 5.38072168 | [15 empty] | 0.412732959 | 4205.728027 | 4.205728027 | [15 empty] | 0.460068852 | 4481.5 | 4.4815
[13 empty] | 0.528404891 | 4974.727051 | 4.974727051 | [15 empty] | 0.574517548 | 5742.228516 | 5.742228516 | [15 empty] | 0.559078634 | 5460.44043 | 5.46044043 | [15 empty] | 0.418574214 | 4270.040527 | 4.270040527 | [15 empty] | 0.466573864 | 4549.671875 | 4.549671875
[13 empty] | 0.535804451 | 5047.336426 | 5.047336426 | [15 empty] | 0.582557082 | 5826.378906 | 5.826378906 | [15 empty] | 0.56687969 | 5540.838867 | 5.540838867 | [15 empty] | 0.424406886 | 4332.806152 | 4.332806152 | [15 empty] | 0.473071247 | 4616.96875 | 4.61696875
[13 empty] | 0.543187797 | 5125.797363 | 5.125797363 | [15 empty] | 0.590555549 | 5911.472656 | 5.911472656 | [15 empty] | 0.574673116 | 5619.213867 | 5.619213867 | [15 empty] | 0.430280566 | 4395.962402 | 4.395962402 | [15 empty] | 0.47956863 | 4685.390625 | 4.685390625
[13 empty] | 0.550546348 | 5199.453613 | 5.199453613 | [15 empty] | 0.598562598 | 5994.285156 | 5.994285156 | [15 empty] | 0.582499921 | 5699.588867 | 5.699588867 | [15 empty] | 0.436105609 | 4459.368652 | 4.459368652 | [15 empty] | 0.486098439 | 4753.75 | 4.75375
[13 empty] | 0.557929695 | 5273.281738 | 5.273281738 | [15 empty] | 0.606561065 | 6078.253906 | 6.078253906 | [15 empty] | 0.590293348 | 5780.198242 | 5.780198242 | [15 empty] | 0.441987872 | 4523.931152 | 4.523931152 | [15 empty] | 0.492563397 | 4821.78125 | 4.82178125
[13 empty] | 0.565255821 | 5346.641113 | 5.346641113 | [15 empty] | 0.614575744 | 6161.972656 | 6.161972656 | [15 empty] | 0.598061979 | 5859.198242 | 5.859198242 | [15 empty] | 0.447811961 | 4587.337402 | 4.587337402 | [15 empty] | 0.499084622 | 4890.609375 | 4.890609375
[13 empty] | 0.572598159 | 5418.883301 | 5.418883301 | [15 empty] | 0.622582793 | 6245.488281 | 6.245488281 | [15 empty] | 0.605846822 | 5939.745117 | 5.939745117 | [15 empty] | 0.453694224 | 4650.306152 | 4.650306152 | [15 empty] | 0.505581975 | 4958.71875 | 4.95871875
[13 empty] | 0.579989135 | 5494.102051 | 5.494102051 | [15 empty] | 0.630606055 | 6330.738281 | 6.330738281 | [15 empty] | 0.613648832 | 6019.245117 | 6.019245117 | [15 empty] | 0.45953548 | 4714.446777 | 4.714446777 | [15 empty] | 0.512104154 | 5026.78125 | 5.02678125
[13 empty] | 0.587340057 | 5568.039551 | 5.568039551 | [15 empty] | 0.638654113 | 6414.050781 | 6.414050781 | [15 empty] | 0.621450841 | 6100.166992 | 6.100166992 | [15 empty] | 0.465433955 | 4779.556152 | 4.779556152 | [15 empty] | 0.518609166 | 5099.09375 | 5.09909375
[13 empty] | 0.594698608 | 5641.016113 | 5.641016113 | [15 empty] | 0.646685004 | 6498.753906 | 6.498753906 | [15 empty] | 0.629251957 | 6179.833984 | 6.179833984 | [15 empty] | 0.471249878 | 4843.255371 | 4.843255371 | [15 empty] | 0.525074124 | 5166.46875 | 5.16646875
[13 empty] | 0.602090538 | 5714.828613 | 5.714828613 | [15 empty] | 0.654692054 | 6583.800781 | 6.583800781 | [15 empty] | 0.637094975 | 6259.130859 | 6.259130859 | [15 empty] | 0.477091134 | 4907.052246 | 4.907052246 | [15 empty] | 0.531562924 | 5234.296875 | 5.234296875
[13 empty] | 0.609457314 | 5788.629883 | 5.788629883 | [15 empty] | 0.662715316 | 6667.566406 | 6.667566406 | [15 empty] | 0.644904613 | 6340.099609 | 6.340099609 | [15 empty] | 0.482923806 | 4969.302246 | 4.969302246 | [15 empty] | 0.538044095 | 5302.375 | 5.302375
[13 empty] | 0.616840661 | 5863.614258 | 5.863614258 | [15 empty] | 0.670713782 | 6750.074219 | 6.750074219 | [15 empty] | 0.65269804 | 6419.513672 | 6.419513672 | [15 empty] | 0.488765061 | 5031.239746 | 5.031239746 | [15 empty] | 0.544591069 | 5371.15625 | 5.37115625
[13 empty] | 0.624223053 | 5937.770508 | 5.937770508 | [15 empty] | 0.678696036 | 6834.042969 | 6.834042969 | [15 empty] | 0.660508633 | 6499.685547 | 6.499685547 | [15 empty] | 0.494613945 | 5099.708496 | 5.099708496 | [15 empty] | 0.551071286 | 5436.648438 | 5.436648438
[13 empty] | 0.63154918 | 6010.426758 | 6.010426758 | [15 empty] | 0.68672663 | 6917.923828 | 6.917923828 | [15 empty] | 0.668268681 | 6579.998047 | 6.579998047 | [15 empty] | 0.50046283 | 5162.739746 | 5.162739746 | [15 empty] | 0.557560563 | 5505.400391 | 5.505400391
[13 empty] | 0.638900101 | 6084.661133 | 6.084661133 | [15 empty] | 0.694774687 | 7002.861328 | 7.002861328 | [15 empty] | 0.676054478 | 6659.388672 | 6.659388672 | [15 empty] | 0.50633651 | 5225.708496 | 5.225708496 | [15 empty] | 0.564082742 | 5574.025391 | 5.574025391
[13 empty] | 0.646266282 | 6157.973633 | 6.157973633 | [15 empty] | 0.702789366 | 7087.220703 | 7.087220703 | [15 empty] | 0.683871746 | 6740.224609 | 6.740224609 | [15 empty] | 0.512161553 | 5289.005371 | 5.289005371 | [15 empty] | 0.570580125 | 5641.353516 | 5.641353516
[13 empty] | 0.653633416 | 6231.512695 | 6.231512695 | [15 empty] | 0.710796416 | 7170.892578 | 7.170892578 | [15 empty] | 0.691689968 | 6819.857422 | 6.819857422 | [15 empty] | 0.518027604 | 5352.255371 | 5.352255371 | [15 empty] | 0.577118516 | 5711.181641 | 5.711181641
[13 empty] | 0.66100055 | 6305.911133 | 6.305911133 | [15 empty] | 0.718844473 | 7254.158203 | 7.254158203 | [15 empty] | 0.699475765 | 6899.857422 | 6.899857422 | [15 empty] | 0.523884118 | 5415.380371 | 5.415380371 | [15 empty] | 0.583607316 | 5778.853516 | 5.778853516
[13 empty] | 0.668383896 | 6379.864258 | 6.379864258 | [15 empty] | 0.726867735 | 7339.970703 | 7.339970703 | [15 empty] | 0.707285404 | 6978.990234 | 6.978990234 | [15 empty] | 0.529782593 | 5480.349121 | 5.480349121 | [15 empty] | 0.590096116 | 5845.744141 | 5.845744141
[13 empty] | 0.67575103 | 6453.145508 | 6.453145508 | [15 empty] | 0.734841406 | 7421.642578 | 7.421642578 | [15 empty] | 0.715111256 | 7058.951172 | 7.058951172 | [15 empty] | 0.535607636 | 5543.130371 | 5.543130371 | [15 empty] | 0.596584916 | 5898.970703 | 5.898970703
[13 empty] | 0.683150589 | 6528.59082 | 6.52859082 | [15 empty] | 0.742839873 | 7505.142578 | 7.505142578 | [15 empty] | 0.722897053 | 7140.419922 | 7.140419922 | [15 empty] | 0.541456521 | 5606.067871 | 5.606067871 | [15 empty] | 0.603058457 | 5958.330078 | 5.958330078
[13 empty] | 0.690525353 | 6602.661133 | 6.602661133 | [15 empty] | 0.75088793 | 7589.314453 | 7.589314453 | [15 empty] | 0.730665684 | 7219.044922 | 7.219044922 | [15 empty] | 0.547281563 | 5668.567871 | 5.668567871 | [15 empty] | 0.609554887 | 6021.986328 | 6.021986328
[13 empty] | 0.697859108 | 6676.473633 | 6.676473633 | [15 empty] | 0.75889498 | 7671.986328 | 7.671986328 | [15 empty] | 0.738458931 | 7298.305664 | 7.298305664 | [15 empty] | 0.553122818 | 5731.645996 | 5.731645996 | [15 empty] | 0.616060853 | 6087.947266 | 6.087947266
[13 empty] | 0.705217659 | 6747.231445 | 6.747231445 | [15 empty] | 0.766901076 | 7754.861328 | 7.754861328 | [15 empty] | 0.746260941 | 7375.571289 | 7.375571289 | [15 empty] | 0.55896312 | 5792.708496 | 5.792708496 | [15 empty] | 0.622583032 | 6153.994141 | 6.153994141
[13 empty] | 0.712584794 | 6821.59082 | 6.82159082 | [15 empty] | 0.774949133 | 7838.259766 | 7.838259766 | [15 empty] | 0.754045784 | 7454.032227 | 7.454032227 | [15 empty] | 0.564829171 | 5854.083496 | 5.854083496 | [15 empty] | 0.629080415 | 6219.220703 | 6.219220703
[13 empty] | 0.719935417 | 6895.091309 | 6.895091309 | [15 empty] | 0.782980025 | 7923.119141 | 7.923119141 | [15 empty] | 0.761864007 | 7534.735352 | 7.534735352 | [15 empty] | 0.57065326 | 5914.864746 | 5.914864746 | [15 empty] | 0.63560164 | 6284.892578 | 6.284892578
[13 empty] | 0.727310181 | 6968.903809 | 6.968903809 | [15 empty] | 0.790979445 | 8004.525391 | 8.004525391 | [15 empty] | 0.769674599 | 7612.782227 | 7.612782227 | [15 empty] | 0.576535523 | 5962.614746 | 5.962614746 | [15 empty] | 0.642107606 | 6349.142578 | 6.349142578
[13 empty] | 0.734693527 | 7040.466309 | 7.040466309 | [15 empty] | 0.798977554 | 8085.352539 | 8.085352539 | [15 empty] | 0.777459443 | 7690.094727 | 7.690094727 | [15 empty] | 0.582368612 | 6018.273438 | 6.018273438 | [15 empty] | 0.648604989 | 6411.455078 | 6.411455078
[13 empty] | 0.742052078 | 7115.200684 | 7.115200684 | [51 empty] | 0.588249922 | 6076.789063 | 6.076789063 | [15 empty] | 0.655126214 | 6470.369141 | 6.470369141
[67 empty] | 0.594066381 | 6136.109375 | 6.136109375

## 900-1.0
Flybond-006: Experimental Results - Load/Displacement
90/0-1.0 1 | [17 empty] | 90/0-1.0 2 | [17 empty] | 90/0-1.0 3 | [17 empty] | 90/0-1.0 4 | [17 empty] | 90/0-1.0 5
Time | Hits | Hits accumulated | Hits | Hits accumulated | Burst energy, sensor 1 | Burst energy cumulative, sensor 1 | Burst energy, sensor 2 | Burst energy cumulative, sensor 2 | Time | AE displacement | AE load half-scaled | AE load unscaled | Displacement | Zwick load | Zwick load | Mech energy | ln[Emech/EAE] | Time | Hits | Hits accumulated | Hits | Hits accumulated | Burst energy, sensor 1 | Burst energy cumulative, sensor 1 | Burst energy, sensor 2 | Burst energy cumulative, sensor 2 | Time | AE displacement | AE load half-scaled | AE load unscaled | Displacement | Zwick load | Zwick load | Mech energy | ln[Emech/EAE] | Time | Hits | Hits accumulated | Hits | Hits accumulated | Burst energy, sensor 1 | Burst energy cumulative, sensor 1 | Burst energy, sensor 2 | Burst energy cumulative, sensor 2 | Time | AE displacement | AE load half-scaled | AE load unscaled | Displacement | Zwick load | Zwick load | Mech energy | ln[Emech/EAE] | Time | Hits | Hits accumulated | Hits | Hits accumulated | Burst energy, sensor 1 | Burst energy cumulative, sensor 1 | Burst energy, sensor 2 | Burst energy cumulative, sensor 2 | Time | AE displacement | AE load half-scaled | AE load unscaled | Displacement | Zwick load | Zwick load | Mech energy | ln[Emech/EAE] | Time | Hits | Hits accumulated | Hits | Hits accumulated | Burst energy, sensor 1 | Burst energy cumulative, sensor 1 | Burst energy, sensor 2 | Burst energy cumulative, sensor 2 | Time | AE displacement | AE load half-scaled | AE load unscaled | Displacement | Zwick load | Zwick load | Mech energy | ln[Emech/EAE]
[s] | CHAN = 1 | CHAN = 1 | CHAN = 2 | CHAN = 2 | [10-18 J] | [10-12 J] | [10-18 J] | [10-12 J] | [s] | [mm] | [N] | [kN] | [mm] | [N] | [kN] | [kJ] | [-] | [s] | CHAN = 1 | CHAN = 1 | CHAN = 2 | CHAN = 2 | [10-18 J] | [10-12 J] | [10-18 J] | [10-12 J] | [s] | [mm] | [N] | [kN] | [mm] | [N] | [kN] | [kJ] | [-] | [s] | CHAN = 1 | CHAN = 1 | CHAN = 2 | CHAN = 2 | [10-18 J] | [10-12 J] | [10-18 J] | [10-12 J] | [s] | [mm] | [N] | [kN] | [mm] | [N] | [kN] | [kJ] | [-] | [s] | CHAN = 1 | CHAN = 1 | CHAN = 2 | CHAN = 2 | [10-18 J] | [10-12 J] | [10-18 J] | [10-12 J] | [s] | [mm] | [N] | [kN] | [mm] | [N] | [kN] | [kJ] | [-] | [s] | CHAN = 1 | CHAN = 1 | CHAN = 2 | CHAN = 2 | [10-18 J] | [10-12 J] | [10-18 J] | [10-12 J] | [s] | [mm] | [N] | [kN] | [mm] | [N] | [kN] | [kJ] | [-]
0.5 | 1 | 1 | 1 | 1 | 0 | 0 | 0 | 0 | 0.5 | 0 | 220.3125 | 0.2203125 | 0 | 33.02820969 | 0.03302820969 | 3.467831 |  | 0.5 | 0 | 0 | 0 | 0 | 0 | 0 | 0 | 0 | 0.5 | 0 | 118.75 | 0.11875 | 0 | 29.20095253 | 0.02920095253 | 2.651429 |  | 0.5 | 0 | 0 | 0 | 0 | 0 | 0 | 0 | 0 | 0.5 | 0 | 198.4375 | 0.1984375 | 0 | 34.20354843 | 0.03420354843 | 5.663775 |  | 0.5 | 2 | 2 | 3 | 3 | 0 | 0 | 0 | 0 | 0.5 | 0 | 10.15625 | 0.01015625 | 0 | 23.45158768 | 0.02345158768 | 0.01995399 |  | 0.5 | 2 | 2 | 1 | 1 | 0 | 0 | 0 | 0 | 0.5 | 0 | 193.75 | 0.19375 | 0 | 34.77449799 | 0.03477449799 | 3.225277
1.5 | 0 | 1 | 0 | 1 | 0 | 0 | 0 | 0 | 1.5 | 0.0363838 | 410.9375 | 0.4109375 | 0.008621134 | 97.37154388 | 0.09737154388 | 18.42457 |  | 1.5 | 0 | 0 | 0 | 0 | 0 | 0 | 0 | 0 | 1.5 | 0.02876126 | 303.125 | 0.303125 | 0.009794928 | 103.2321777 | 0.1032321777 | 12.71153 |  | 1.5 | 1 | 1 | 1 | 1 | 558.700134 | 0.000558700134 | 0 | 0 | 1.5 | 0.040843 | 475.78125 | 0.47578125 | 0.008301474 | 96.70410919 | 0.09670410919 | 18.69124 |  | 1.5 | 2 | 4 | 4 | 7 | 0 | 0 | 0 | 0 | 1.5 | 0.002554111 | 25.78125 | 0.02578125 | 0.008842945 | 89.26087189 | 0.08926087189 | 2.707871 |  | 1.5 | 0 | 2 | 0 | 1 | 0 | 0 | 0 | 0 | 1.5 | 0.03383898 | 384.375 | 0.384375 | 0.00920409 | 104.5487366 | 0.1045487366 | 14.4588
2.5 | 3 | 4 | 3 | 4 | 0 | 0 | 0 | 0 | 2.5 | 0.07894529 | 670.3125 | 0.6703125 | 0.01997558 | 191.1840515 | 0.1911840515 | 41.59087 |  | 2.5 | 0 | 0 | 0 | 0 | 0 | 0 | 0 | 0 | 2.5 | 0.07223431 | 502.34375 | 0.50234375 | 0.021887287 | 204.695694 | 0.204695694 | 45.17348 |  | 2.5 | 0 | 1 | 0 | 1 | 0 | 0.000558700134 | 0 | 0 | 2.5 | 0.08406454 | 684.375 | 0.684375 | 0.018933989 | 186.3134766 | 0.1863134766 | 39.07345 |  | 2.5 | 3 | 7 | 4 | 11 | 0 | 0 | 0 | 0 | 2.5 | 0.04457648 | 139.84375 | 0.13984375 | 0.019975185 | 181.456192 | 0.181456192 | 12.34723 |  | 2.5 | 0 | 2 | 0 | 1 | 0 | 0 | 0 | 0 | 2.5 | 0.07676805 | 587.5 | 0.5875 | 0.021525562 | 207.9940491 | 0.2079940491 | 38.04287
3.5 | 2 | 6 | 4 | 8 | 0 | 0 | 0 | 0 | 3.5 | 0.100226 | 928.90625 | 0.92890625 | 0.031435885 | 289.473114 | 0.289473114 | 66.44919 |  | 3.5 | 2 | 2 | 2 | 2 | 139.93457 | 0.00013993457 | 0 | 0 | 3.5 | 0.09397083 | 892.96875 | 0.89296875 | 0.034036145 | 309.6722717 | 0.3096722717 | 70.728 |  | 3.5 | 0 | 1 | 0 | 1 | 0 | 0.000558700134 | 0 | 0 | 3.5 | 0.1056753 | 899.21875 | 0.89921875 | 0.029745795 | 278.7509766 | 0.2787509766 | 72.37965 |  | 3.5 | 2 | 9 | 1 | 12 | 0 | 0 | 0 | 0 | 3.5 | 0.06558766 | 314.84375 | 0.31484375 | 0.03123045 | 278.0186768 | 0.2780186768 | 28.10092 |  | 3.5 | 1 | 3 | 1 | 2 | 0 | 0 | 0 | 0 | 3.5 | 0.09823258 | 857.03125 | 0.85703125 | 0.033872783 | 315.2909241 | 0.3152909241 | 56.26043
4.5 | 1 | 7 | 1 | 9 | 0 | 0 | 0 | 0 | 4.5 | 0.1215068 | 1153.125 | 1.153125 | 0.042904772 | 391.5121765 | 0.3915121765 | 94.01427 |  | 4.5 | 1 | 3 | 1 | 3 | 0 | 0.00013993457 | 264.09906 | 0.00026409906 | 4.5 | 0.1157074 | 1136.71875 | 1.13671875 | 0.046169743 | 419.0394592 | 0.4190394592 | 98.61419 |  | 4.5 | 1 | 2 | 1 | 2 | 178.621887 | 0.000737322021 | 101.929924 | 0.000101929924 | 4.5 | 0.1272861 | 1185.15625 | 1.18515625 | 0.040574767 | 375.9931641 | 0.3759931641 | 106.9025 |  | 4.5 | 1 | 10 | 1 | 13 | 0 | 0 | 0 | 0 | 4.5 | 0.08659885 | 521.875 | 0.521875 | 0.042494297 | 378.2139893 | 0.3782139893 | 41.07346 |  | 4.5 | 1 | 4 | 1 | 3 | 0 | 0 | 0 | 0 | 4.5 | 0.1196971 | 1024.21875 | 1.02421875 | 0.04616183 | 426.6659241 | 0.4266659241 | 100.2803
5.5 | 1 | 8 | 6 | 15 | 130.274811 | 0.000130274811 | 4642.72266 | 0.00464272266 | 5.5 | 0.1427875 | 1361.71875 | 1.36171875 | 0.054414667 | 498.7309265 | 0.4987309265 | 130.0938 |  | 5.5 | 4 | 7 | 6 | 9 | 1738.72803 | 0.0018786626 | 5206.53711 | 0.00547063617 | 5.5 | 0.1374439 | 1357.03125 | 1.35703125 | 0.058327183 | 534.3988037 | 0.5343988037 | 132.1003 |  | 5.5 | 2 | 4 | 1 | 3 | 6430.15332 | 0.007167475341 | 1028.84241 | 0.001130772334 | 5.5 | 0.1488969 | 1435.15625 | 1.43515625 | 0.051395155 | 477.2666016 | 0.4772666016 | 126.6158 |  | 5.5 | 1 | 11 | 1 | 14 | 0 | 0 | 0 | 0 | 5.5 | 0.10761 | 655.46875 | 0.65546875 | 0.05378294 | 483.3233643 | 0.4833233643 | 79.09193 |  | 5.5 | 2 | 6 | 1 | 4 | 903.678772 | 0.000903678772 | 61.4258499 | 6.14258499e-05 | 5.5 | 0.1411617 | 1361.71875 | 1.36171875 | 0.058540523 | 544.5330811 | 0.5445330811 | 135.0498
6.5 | 1 | 9 | 6 | 21 | 254.309998 | 0.000384584809 | 4580.80664 | 0.0092235293 | 6.5 | 0.1640683 | 1596.875 | 1.596875 | 0.065874971 | 606.809021 | 0.606809021 | 169.4032 |  | 6.5 | 1 | 8 | 9 | 18 | 283.996033 | 0.002162658633 | 1426.37378 | 0.00689700995 | 6.5 | 0.1591804 | 1582.8125 | 1.5828125 | 0.070452198 | 650.8988037 | 0.6508988037 | 173.284 |  | 6.5 | 1 | 5 | 1 | 4 | 63.2616081 | 0.007230737 | 0 | 0.001130772334 | 6.5 | 0.1705076 | 1558.59375 | 1.55859375 | 0.062256552 | 580.1103516 | 0.5801103516 | 182.9928 |  | 6.5 | 2 | 13 | 1 | 15 | 5407.16211 | 0.00540716211 | 856.999695 | 0.000856999695 | 6.5 | 0.1286212 | 977.34375 | 0.97734375 | 0.065054767 | 589.3464355 | 0.5893464355 | 107.5694 |  | 6.5 | 3 | 9 | 7 | 11 | 2025.66333 | 0.002929342102 | 4880.59082 | 0.004942017 | 6.5 | 0.1626262 | 1590.625 | 1.590625 | 0.070862949 | 663.2283936 | 0.6632283936 | 169.4506
7.5 | 2 | 11 | 11 | 32 | 264.375641 | 0.00064896045 | 5184.8125 | 0.0144083418 | 7.5 | 0.185349 | 1821.875 | 1.821875 | 0.077401079 | 717.809021 | 0.717809021 | 216.5632 |  | 7.5 | 7 | 15 | 14 | 32 | 1123.87793 | 0.003286536563 | 5424.91357 | 0.01232192352 | 7.5 | 0.1809169 | 1825 | 1.825 | 0.082544789 | 767.6253662 | 0.7676253662 | 217.7841 |  | 7.5 | 3 | 8 | 1 | 5 | 11807.3828 | 0.01903812 | 1832.94556 | 0.002963717894 | 7.5 | 0.1921184 | 1869.53125 | 1.86953125 | 0.073078021 | 685.2019043 | 0.6852019043 | 238.0041 |  | 7.5 | 2 | 15 | 2 | 17 | 357.440552 | 0.005764602662 | 0 | 0.000856999695 | 7.5 | 0.1496324 | 1182.03125 | 1.18203125 | 0.076342456 | 700.9401855 | 0.7009401855 | 142.4745 |  | 7.5 | 2 | 11 | 4 | 15 | 598.810425 | 0.003528152527 | 538.529053 | 0.005480546 | 7.5 | 0.1840907 | 1789.0625 | 1.7890625 | 0.083241642 | 783.6893311 | 0.7836893311 | 222.2659
8.5 | 3 | 14 | 18 | 50 | 7835.98291 | 0.00848494336 | 9245.99316 | 0.02365433496 | 8.5 | 0.2066298 | 2062.5 | 2.0625 | 0.088893808 | 830.293396 | 0.830293396 | 266.1279 |  | 8.5 | 6 | 21 | 14 | 46 | 1185.37463 | 0.004471911193 | 5248.10156 | 0.01757002508 | 8.5 | 0.2026534 | 2057.03125 | 2.05703125 | 0.094677433 | 889.0941162 | 0.8890941162 | 268.4955 |  | 8.5 | 3 | 11 | 2 | 7 | 1611.23926 | 0.02064936 | 366.892029 | 0.003330609923 | 8.5 | 0.2137292 | 2140.625 | 2.140625 | 0.083930835 | 791.4753418 | 0.7914753418 | 294.664 |  | 8.5 | 1 | 16 | 1 | 18 | 184.352264 | 0.005948954926 | 0 | 0.000856999695 | 8.5 | 0.1706436 | 1400 | 1.4 | 0.087573878 | 809.635498 | 0.809635498 | 190.1677 |  | 8.5 | 5 | 16 | 19 | 34 | 5291.98193 | 0.008820134457 | 29031.582 | 0.03451213 | 8.5 | 0.2055553 | 2060.15625 | 2.06015625 | 0.095596783 | 908.4533081 | 0.9084533081 | 269.0719
9.5 | 1 | 15 | 17 | 67 | 254.256882 | 0.008739200242 | 8761.19922 | 0.03241553418 | 9.5 | 0.2279105 | 2290.625 | 2.290625 | 0.100321688 | 944.5824585 | 0.9445824585 | 321.8519 |  | 9.5 | 2 | 23 | 8 | 54 | 193.385895 | 0.004665297088 | 1358.9292 | 0.01892895428 | 9.5 | 0.22439 | 2294.53125 | 2.29453125 | 0.106819615 | 1011.008179 | 1.011008179 | 319.5907 |  | 9.5 | 5 | 16 | 7 | 14 | 4879.29492 | 0.02552865 | 1706.45764 | 0.005037067563 | 9.5 | 0.2353399 | 2392.96875 | 2.39296875 | 0.094743595 | 899.8190918 | 0.8998190918 | 349.4698 |  | 9.5 | 2 | 18 | 2 | 20 | 437.841187 | 0.006386796113 | 168.485321 | 0.001025485016 | 9.5 | 0.1916548 | 1663.28125 | 1.66328125 | 0.098829143 | 923.0495605 | 0.9230495605 | 234.2324 |  | 9.5 | 5 | 21 | 15 | 49 | 4058.78149 | 0.01287892 | 3039.60229 | 0.03755173 | 9.5 | 0.2270198 | 2276.5625 | 2.2765625 | 0.107934467 | 1032.656372 | 1.032656372 | 329.4386
10.5 | 4 | 19 | 24 | 91 | 978.424011 | 0.009717624253 | 38572.8359 | 0.07098837008 | 10.5 | 0.2491912 | 2524.21875 | 2.52421875 | 0.111815371 | 1060.691895 | 1.060691895 | 383.156 |  | 10.5 | 8 | 31 | 20 | 74 | 1269.29639 | 0.005934593478 | 7657.72266 | 0.02658667694 | 10.5 | 0.2461265 | 2511.71875 | 2.51171875 | 0.118952259 | 1135.664429 | 1.135664429 | 379.0207 |  | 10.5 | 5 | 21 | 14 | 28 | 1208.2428 | 0.0267369 | 3460.53003 | 0.008497597593 | 10.5 | 0.2569507 | 2615.625 | 2.615625 | 0.105547771 | 1007.787842 | 1.007787842 | 415.9905 |  | 10.5 | 1 | 19 | 1 | 21 | 0 | 0.006386796113 | 49.6261253 | 0.001075111 | 10.5 | 0.212666 | 1881.25 | 1.88125 | 0.110109203 | 1037.987061 | 1.037987061 | 287.0612 |  | 10.5 | 15 | 36 | 20 | 69 | 4536.64844 | 0.01741556 | 7211.84863 | 0.04476358 | 10.5 | 0.2484843 | 2530.46875 | 2.53046875 | 0.120273106 | 1159.750122 | 1.159750122 | 391.6101
11.5 | 1 | 20 | 23 | 114 | 143.990387 | 0.00986161464 | 6917.11475 | 0.07790548483 | 11.5 | 0.270472 | 2760.15625 | 2.76015625 | 0.123299949 | 1176.580811 | 1.176580811 | 448.6024 |  | 11.5 | 4 | 35 | 18 | 92 | 683.10437 | 0.006617697848 | 8037.57666 | 0.0346242536 | 11.5 | 0.267863 | 2742.96875 | 2.74296875 | 0.131126359 | 1262.039551 | 1.262039551 | 448.0502 |  | 11.5 | 12 | 33 | 18 | 46 | 3664.06958 | 0.03040097 | 10253.8643 | 0.01875146 | 11.5 | 0.2785615 | 2864.0625 | 2.8640625 | 0.116392955 | 1119.412842 | 1.119412842 | 480.872 |  | 11.5 | 5 | 24 | 3 | 24 | 1068.04443 | 0.007454840543 | 451.728241 | 0.001526839 | 11.5 | 0.2336771 | 2117.96875 | 2.11796875 | 0.121380679 | 1153.893311 | 1.153893311 | 342.3839 |  | 11.5 | 8 | 44 | 13 | 82 | 2193.40649 | 0.01960897 | 2587.54395 | 0.04735112 | 11.5 | 0.2699489 | 2770.3125 | 2.7703125 | 0.132644176 | 1288.421997 | 1.288421997 | 457.1755
12.5 | 1 | 21 | 24 | 138 | 194.072647 | 0.01005569 | 5606.98926 | 0.08351247409 | 12.5 | 0.2917527 | 2992.96875 | 2.99296875 | 0.134802207 | 1295.408936 | 1.295408936 | 520.4208 |  | 12.5 | 10 | 45 | 13 | 105 | 5455.53516 | 0.01207323 | 5767.62646 | 0.04039188006 | 12.5 | 0.2895995 | 2990.625 | 2.990625 | 0.143226579 | 1386.742676 | 1.386742676 | 518.7071 |  | 12.5 | 10 | 43 | 10 | 56 | 2220.01465 | 0.03262098 | 4281.37354 | 0.02303284 | 12.5 | 0.3001722 | 3088.28125 | 3.08828125 | 0.127229556 | 1229.842529 | 1.229842529 | 553.0285 |  | 12.5 | 7 | 31 | 10 | 34 | 8936.60449 | 0.01639145 | 52786.8945 | 0.05431373 | 12.5 | 0.2546883 | 2344.53125 | 2.34453125 | 0.13266933 | 1270.362061 | 1.270362061 | 406.1962 |  | 12.5 | 13 | 57 | 16 | 98 | 589082.125 | 0.6086911 | 36344.9414 | 0.08369606 | 12.5 | 0.2914134 | 3003.90625 | 3.00390625 | 0.144982815 | 1416.11731 | 1.41611731 | 529.4072
13.5 | 23 | 44 | 23 | 161 | 0 | 0.01005569 | 12038.998 | 0.09555147209 | 13.5 | 0.3130335 | 3230.46875 | 3.23046875 | 0.146287307 | 1413.291748 | 1.413291748 | 597.0405 |  | 13.5 | 6 | 51 | 23 | 128 | 3816.00952 | 0.01588924 | 13599.627 | 0.05399150706 | 13.5 | 0.3113361 | 3225.78125 | 3.22578125 | 0.155351594 | 1514.445801 | 1.514445801 | 599.0065 |  | 13.5 | 10 | 53 | 13 | 69 | 2203.37842 | 0.03482436 | 4488.80176 | 0.02752164 | 13.5 | 0.321783 | 3320.3125 | 3.3203125 | 0.138067111 | 1342.553467 | 1.342553467 | 638.7739 |  | 13.5 | 9 | 40 | 9 | 43 | 2985.23926 | 0.01937668 | 2734.62524 | 0.05704836 | 13.5 | 0.2756995 | 2585.15625 | 2.58515625 | 0.143940806 | 1389.049561 | 1.389049561 | 471.7103 |  | 13.5 | 19 | 76 | 20 | 118 | 4556.01318 | 0.6132471 | 3882.85474 | 0.08757892 | 13.5 | 0.3128779 | 3242.96875 | 3.24296875 | 0.157361507 | 1548.382935 | 1.548382935 | 604.7477
14.5 | 2 | 46 | 26 | 187 | 570.228821 | 0.01062592 | 12947.5449 | 0.108499 | 14.5 | 0.3343142 | 3467.1875 | 3.4671875 | 0.157780036 | 1535.104248 | 1.535104248 | 674.9247 |  | 14.5 | 11 | 62 | 21 | 149 | 3428.53809 | 0.01931778 | 9050.0625 | 0.06304156956 | 14.5 | 0.3330726 | 3475 | 3.475 | 0.167501405 | 1643.586426 | 1.643586426 | 678.8115 |  | 14.5 | 7 | 60 | 11 | 80 | 1362.37427 | 0.03618673 | 3104.8291 | 0.03062647 | 14.5 | 0.3433938 | 3578.125 | 3.578125 | 0.148928508 | 1456.631592 | 1.456631592 | 715.7016 |  | 14.5 | 9 | 49 | 15 | 58 | 5605.25 | 0.02498193 | 4527.85352 | 0.06157621 | 14.5 | 0.2967107 | 2814.0625 | 2.8140625 | 0.155179858 | 1507.268311 | 1.507268311 | 548.7544 |  | 14.5 | 23 | 99 | 26 | 144 | 17796.7656 | 0.6310439 | 12043.9482 | 0.09962287 | 14.5 | 0.3343425 | 3475.78125 | 3.47578125 | 0.169716358 | 1680.039185 | 1.680039185 | 678.6152
15.5 | 12 | 58 | 12 | 199 | 0 | 0.01062592 | 2586.09448 | 0.1110851 | 15.5 | 0.355595 | 3692.96875 | 3.69296875 | 0.169216499 | 1654.713623 | 1.654713623 | 763.9085 |  | 15.5 | 12 | 74 | 25 | 174 | 8280.49414 | 0.02759827 | 23090.7969 | 0.08613236646 | 15.5 | 0.3548091 | 3707.03125 | 3.70703125 | 0.17962642 | 1770.422363 | 1.770422363 | 765.0885 |  | 15.5 | 6 | 66 | 11 | 91 | 833.410278 | 0.03702014 | 1928.61438 | 0.03255508 | 15.5 | 0.3650046 | 3795.3125 | 3.7953125 | 0.159741268 | 1570.522217 | 1.570522217 | 812.5901 |  | 15.5 | 16 | 65 | 17 | 75 | 5364.08984 | 0.03034602 | 8310.5459 | 0.06988676 | 15.5 | 0.3177219 | 3064.84375 | 3.06484375 | 0.166435361 | 1624.97168 | 1.62497168 | 631.3241 |  | 15.5 | 7 | 106 | 18 | 162 | 2788.323 | 0.6338322 | 3214.72949 | 0.1028376 | 15.5 | 0.355807 | 3689.84375 | 3.68984375 | 0.182022572 | 1809.570435 | 1.809570435 | 774.8318
16.5 | 2 | 60 | 18 | 217 | 1009.97748 | 0.01163589 | 4697.40479 | 0.1157825 | 16.5 | 0.3768757 | 3935.9375 | 3.9359375 | 0.180717811 | 1775.338623 | 1.775338623 | 853.5216 |  | 16.5 | 10 | 84 | 19 | 193 | 8327.62598 | 0.0359259 | 9790.02051 | 0.09592238697 | 16.5 | 0.3765456 | 3942.96875 | 3.94296875 | 0.191808656 | 1904.547363 | 1.904547363 | 856.494 |  | 16.5 | 9 | 75 | 19 | 110 | 5420.88525 | 0.04244103 | 9186.91602 | 0.041742 | 16.5 | 0.3866153 | 4053.125 | 4.053125 | 0.170561656 | 1684.319092 | 1.684319092 | 899.8363 |  | 16.5 | 12 | 77 | 15 | 90 | 13884.0908 | 0.04423011 | 6657.68652 | 0.07654445 | 16.5 | 0.3387331 | 3316.40625 | 3.31640625 | 0.177706838 | 1746.50293 | 1.74650293 | 714.814 |  | 16.5 | 14 | 120 | 21 | 183 | 6181.98828 | 0.6400142 | 7234.45947 | 0.1100721 | 16.5 | 0.3772715 | 3952.34375 | 3.95234375 | 0.194368839 | 1944.757935 | 1.944757935 | 865.467
17.5 | 1 | 61 | 23 | 240 | 136.435928 | 0.01177233 | 8903.63184 | 0.1246861481 | 17.5 | 0.3981565 | 4167.1875 | 4.1671875 | 0.192178115 | 1900.604248 | 1.900604248 | 952.2077 |  | 17.5 | 15 | 99 | 25 | 218 | 6358.16357 | 0.04228406 | 24953.6387 | 0.120876 | 17.5 | 0.3982822 | 4178.90625 | 4.17890625 | 0.203926042 | 2033.531738 | 2.033531738 | 955.5851 |  | 17.5 | 15 | 90 | 15 | 125 | 4970.32129 | 0.04741135 | 4807.41553 | 0.04654941 | 17.5 | 0.4082261 | 4272.65625 | 4.27265625 | 0.181390867 | 1798.844604 | 1.798844604 | 1005.904 |  | 17.5 | 14 | 91 | 15 | 105 | 2633.16333 | 0.04686328 | 6343.86719 | 0.08288831 | 17.5 | 0.3597442 | 3555.46875 | 3.55546875 | 0.188986897 | 1870.518555 | 1.870518555 | 803.9054 |  | 17.5 | 16 | 136 | 16 | 199 | 5160.45264 | 0.6451746 | 8240.84375 | 0.1183129 | 17.5 | 0.3987361 | 4185.9375 | 4.1859375 | 0.206739947 | 2077.579834 | 2.077579834 | 961.4362
18.5 | 1 | 62 | 11 | 251 | 345.305481 | 0.01211763 | 2506.98779 | 0.1271931 | 18.5 | 0.4194372 | 4408.59375 | 4.40859375 | 0.203696594 | 2021.151123 | 2.021151123 | 1045.951 |  | 18.5 | 16 | 115 | 14 | 232 | 6991.81348 | 0.04927588 | 14205.6885 | 0.1350817 | 18.5 | 0.4200187 | 4421.09375 | 4.42109375 | 0.216017678 | 2163.672363 | 2.163672363 | 1059.941 |  | 18.5 | 14 | 104 | 12 | 137 | 8113.96191 | 0.05552531 | 8866.29688 | 0.05541571 | 18.5 | 0.4298369 | 4525.78125 | 4.52578125 | 0.192227468 | 1918.266479 | 1.918266479 | 1094.032 |  | 18.5 | 14 | 105 | 25 | 130 | 18469.2559 | 0.06533253 | 10707.041 | 0.09359535 | 18.5 | 0.3807554 | 3796.09375 | 3.79609375 | 0.200266957 | 1990.72168 | 1.99072168 | 890.4107 |  | 18.5 | 15 | 151 | 20 | 219 | 3590.8313 | 0.6487655 | 3750.93823 | 0.1220638 | 18.5 | 0.4202006 | 4420.3125 | 4.4203125 | 0.219077632 | 2210.392334 | 2.210392334 | 1071.526
19.5 | 1 | 63 | 17 | 268 | 262.775238 | 0.01238041 | 5283.44043 | 0.1324766 | 19.5 | 0.4407179 | 4626.5625 | 4.6265625 | 0.215189323 | 2144.416748 | 2.144416748 | 1147.859 |  | 19.5 | 15 | 130 | 23 | 255 | 7958.26465 | 0.05723414 | 28467.459 | 0.1635492 | 19.5 | 0.4417552 | 4663.28125 | 4.66328125 | 0.22815986 | 2295.297363 | 2.295297363 | 1164.963 |  | 19.5 | 7 | 111 | 13 | 150 | 1512.00439 | 0.05703732 | 3392.63574 | 0.05880834 | 19.5 | 0.4514476 | 4725.78125 | 4.72578125 | 0.203088865 | 2033.563354 | 2.033563354 | 1221.513 |  | 19.5 | 11 | 116 | 11 | 141 | 6452.30762 | 0.07178484 | 2271.85913 | 0.09586721 | 19.5 | 0.4017666 | 4017.1875 | 4.0171875 | 0.211547017 | 2114.31543 | 2.11431543 | 997.3438 |  | 19.5 | 16 | 167 | 19 | 238 | 4701.87793 | 0.6534673 | 3596.54395 | 0.1256604 | 19.5 | 0.4416651 | 4675.78125 | 4.67578125 | 0.231457278 | 2345.454834 | 2.345454834 | 1175.083
20.5 | 2 | 65 | 19 | 287 | 12866.2412 | 0.02524665 | 9408.74512 | 0.1418853 | 20.5 | 0.4619987 | 4852.34375 | 4.85234375 | 0.226665899 | 2267.746582 | 2.267746582 | 1275.25 |  | 20.5 | 16 | 146 | 17 | 272 | 22963.2695 | 0.08019741 | 59862.793 | 0.223412 | 20.5 | 0.4634917 | 4895.3125 | 4.8953125 | 0.240260109 | 2424.563232 | 2.424563232 | 1281.33 |  | 20.5 | 12 | 123 | 14 | 164 | 6728.10303 | 0.06376542 | 24587.5859 | 0.08339593 | 20.5 | 0.4730584 | 5001.5625 | 5.0015625 | 0.213934049 | 2150.922607 | 2.150922607 | 1338.699 |  | 20.5 | 16 | 132 | 21 | 162 | 4180.60352 | 0.07596545 | 6398.30859 | 0.1022655 | 20.5 | 0.4227778 | 4276.5625 | 4.2765625 | 0.222786069 | 2234.50293 | 2.23450293 | 1098.895 |  | 20.5 | 15 | 182 | 15 | 253 | 7865.35742 | 0.6613327 | 4543.15869 | 0.1302035 | 20.5 | 0.4631297 | 4904.6875 | 4.9046875 | 0.24377875 | 2478.329834 | 2.478329834 | 1289.846
21.5 | 1 | 66 | 20 | 307 | 340.894928 | 0.02558755 | 10431.499 | 0.1523168 | 21.5 | 0.4832794 | 5121.875 | 5.121875 | 0.238102362 | 2388.449707 | 2.388449707 | 1386.768 |  | 21.5 | 9 | 155 | 17 | 289 | 9287.75879 | 0.08948517 | 25227.6953 | 0.2486397 | 21.5 | 0.4852283 | 5140.625 | 5.140625 | 0.25244236 | 2556.453857 | 2.556453857 | 1397.602 |  | 21.5 | 10 | 133 | 9 | 173 | 1805.62122 | 0.06557104 | 5628.21436 | 0.08902415 | 21.5 | 0.4946692 | 5243.75 | 5.24375 | 0.224763021 | 2268.156982 | 2.268156982 | 1453.22 |  | 21.5 | 11 | 143 | 12 | 174 | 7244.49365 | 0.08320994 | 6304.50146 | 0.10857 | 21.5 | 0.443789 | 4510.9375 | 4.5109375 | 0.234041333 | 2358.78418 | 2.35878418 | 1212.468 |  | 21.5 | 13 | 195 | 22 | 275 | 4208.63916 | 0.6655413 | 5933.51318 | 0.1361371 | 21.5 | 0.4845942 | 5146.875 | 5.146875 | 0.256125987 | 2612.298584 | 2.612298584 | 1396.651
22.5 | 3 | 69 | 12 | 319 | 2326.87402 | 0.02791442 | 6892.04834 | 0.1592089 | 22.5 | 0.5045602 | 5347.65625 | 5.34765625 | 0.249603674 | 2513.574707 | 2.513574707 | 1508.726 |  | 22.5 | 11 | 166 | 12 | 301 | 2500.51074 | 0.09198568 | 6116.53223 | 0.2547561937 | 22.5 | 0.5069648 | 5375 | 5.375 | 0.264575005 | 2688.766357 | 2.688766357 | 1524.633 |  | 22.5 | 7 | 140 | 10 | 183 | 2475.00952 | 0.06804605 | 4496.92578 | 0.09352107 | 22.5 | 0.51628 | 5470.3125 | 5.4703125 | 0.23557578 | 2384.000732 | 2.384000732 | 1564.402 |  | 22.5 | 13 | 156 | 19 | 193 | 4999.08691 | 0.08820903 | 7593.94873 | 0.116164 | 22.5 | 0.4648002 | 4760.9375 | 4.7609375 | 0.24531281 | 2480.59668 | 2.48059668 | 1329.067 |  | 22.5 | 20 | 215 | 16 | 291 | 37257.7539 | 0.7027991 | 7564.9082 | 0.143702 | 22.5 | 0.5060587 | 5362.5 | 5.3625 | 0.268504679 | 2747.376709 | 2.747376709 | 1532.712
23.5 | 2 | 71 | 21 | 340 | 258.559998 | 0.02817298 | 5288.94971 | 0.1644978 | 23.5 | 0.5258409 | 5584.375 | 5.584375 | 0.261081159 | 2635.824707 | 2.635824707 | 1637.398 |  | 23.5 | 15 | 181 | 13 | 314 | 10030.9023 | 0.1020166 | 16452.123 | 0.2712083167 | 23.5 | 0.5287013 | 5620.3125 | 5.6203125 | 0.27669239 | 2819.860107 | 2.819860107 | 1654.889 |  | 23.5 | 10 | 150 | 7 | 190 | 3561.90845 | 0.07160796 | 1571.25 | 0.09509232 | 23.5 | 0.5378907 | 5681.25 | 5.68125 | 0.246428594 | 2501.953857 | 2.501953857 | 1717.866 |  | 23.5 | 13 | 169 | 20 | 213 | 5094.146 | 0.09330317 | 6886.31543 | 0.1230503 | 23.5 | 0.4858114 | 5006.25 | 5.00625 | 0.25659287 | 2603.487305 | 2.603487305 | 1436.861 |  | 23.5 | 21 | 236 | 28 | 319 | 409173.875 | 1.111973 | 39481.1719 | 0.1831831 | 23.5 | 0.5275233 | 5625.78125 | 5.62578125 | 0.280843318 | 2880.704834 | 2.880704834 | 1659.286
24.5 | 2 | 73 | 16 | 356 | 863.349304 | 0.02903633 | 5450.61426 | 0.1699484 | 24.5 | 0.5471217 | 5824.21875 | 5.82421875 | 0.272590101 | 2759.871582 | 2.759871582 | 1755.922 |  | 24.5 | 11 | 192 | 17 | 331 | 2670.66797 | 0.1046873 | 4138.80225 | 0.2753471 | 24.5 | 0.5504378 | 5861.71875 | 5.86171875 | 0.288808823 | 2951.656982 | 2.951656982 | 1779.867 |  | 24.5 | 11 | 161 | 13 | 203 | 3069.50391 | 0.07467746 | 2419.06616 | 0.09751139 | 24.5 | 0.5595015 | 5960.9375 | 5.9609375 | 0.257241338 | 2619.031982 | 2.619031982 | 1855.987 |  | 24.5 | 23 | 192 | 18 | 231 | 8702.15918 | 0.1020053 | 19529.4102 | 0.1425797 | 24.5 | 0.5068225 | 5223.4375 | 5.2234375 | 0.26787293 | 2726.40918 | 2.72640918 | 1573.872 |  | 24.5 | 9 | 245 | 14 | 333 | 3387.22803 | 1.11536 | 4136.51465 | 0.1873196 | 24.5 | 0.5489878 | 5860.9375 | 5.8609375 | 0.293222964 | 3015.376709 | 3.015376709 | 1795.281
25.5 | 2 | 75 | 10 | 366 | 1286.85559 | 0.03032319 | 14165.1133 | 0.1841135 | 25.5 | 0.5684024 | 6036.71875 | 6.03671875 | 0.284092367 | 2883.840332 | 2.883840332 | 1909.278 |  | 25.5 | 15 | 207 | 13 | 344 | 6441.03125 | 0.1111283 | 56410.6602 | 0.3317578 | 25.5 | 0.5721743 | 6084.375 | 6.084375 | 0.300958633 | 3085.750732 | 3.085750732 | 1930.183 |  | 25.5 | 11 | 172 | 13 | 216 | 10841.3867 | 0.08551885 | 9633.19141 | 0.1071446 | 25.5 | 0.5811123 | 6203.125 | 6.203125 | 0.268086523 | 2736.766357 | 2.736766357 | 1997.03 |  | 25.5 | 15 | 207 | 15 | 246 | 6822.05957 | 0.1088274 | 7748.99561 | 0.1503287 | 25.5 | 0.5278337 | 5488.28125 | 5.48828125 | 0.279144853 | 2850.873779 | 2.850873779 | 1706.774 |  | 25.5 | 15 | 260 | 12 | 345 | 2733.84888 | 1.118094 | 4168.28174 | 0.1914879 | 25.5 | 0.5704523 | 6103.90625 | 6.10390625 | 0.305553019 | 3151.361084 | 3.151361084 | 1936.945
26.5 | 2 | 77 | 15 | 381 | 1121.25317 | 0.03144444 | 6714.85889 | 0.1908284 | 26.5 | 0.5896832 | 6301.5625 | 6.3015625 | 0.295536458 | 3007.590332 | 3.007590332 | 2046.227 |  | 26.5 | 13 | 220 | 9 | 353 | 2956.18579 | 0.1140845 | 2413.17432 | 0.334171 | 26.5 | 0.5939109 | 6342.1875 | 6.3421875 | 0.313099861 | 3216.703857 | 3.216703857 | 2052.556 |  | 26.5 | 16 | 188 | 14 | 230 | 10752.9932 | 0.09627184 | 5903.52295 | 0.1130481 | 26.5 | 0.602723 | 6441.40625 | 6.44140625 | 0.27894029 | 2854.656982 | 2.854656982 | 2137.47 |  | 26.5 | 9 | 216 | 14 | 260 | 4461.00049 | 0.1132884 | 7947.21484 | 0.1582759 | 26.5 | 0.5488449 | 5735.15625 | 5.73515625 | 0.290392488 | 2973.670654 | 2.973670654 | 1841.805 |  | 26.5 | 13 | 273 | 15 | 360 | 11889.998 | 1.129984 | 31340.9023 | 0.2228288 | 26.5 | 0.5919169 | 6347.65625 | 6.34765625 | 0.31785813 | 3285.745361 | 3.285745361 | 2084.311
27.5 | 2 | 79 | 15 | 396 | 1819.65955 | 0.0332641 | 7647.15283 | 0.1984756 | 27.5 | 0.6109639 | 6529.6875 | 6.5296875 | 0.307004392 | 3131.652832 | 3.131652832 | 2190.458 |  | 27.5 | 16 | 236 | 10 | 363 | 5706.60791 | 0.1197911 | 20989.7031 | 0.3551607 | 27.5 | 0.6156474 | 6544.53125 | 6.54453125 | 0.325265884 | 3350.485107 | 3.350485107 | 2210.653 |  | 27.5 | 12 | 200 | 10 | 240 | 10567.1729 | 0.106839 | 6755.02832 | 0.1198031 | 27.5 | 0.6243338 | 6670.3125 | 6.6703125 | 0.28977716 | 2972.748535 | 2.972748535 | 2281.369 |  | 27.5 | 16 | 232 | 14 | 274 | 25348.3809 | 0.1386368 | 19609.457 | 0.1778854 | 27.5 | 0.5698561 | 5976.5625 | 5.9765625 | 0.301647753 | 3098.467529 | 3.098467529 | 1973.293 |  | 27.5 | 18 | 291 | 20 | 380 | 3616.34912 | 1.1336 | 6381.44043 | 0.2292103 | 27.5 | 0.6133814 | 6592.1875 | 6.5921875 | 0.330212981 | 3421.245361 | 3.421245361 | 2227.175
28.5 | 2 | 81 | 14 | 410 | 1823.05908 | 0.03508716 | 3660.80859 | 0.2021364 | 28.5 | 0.6322446 | 6761.71875 | 6.76171875 | 0.318498075 | 3257.230957 | 3.257230957 | 2350.175 |  | 28.5 | 7 | 243 | 9 | 372 | 1450.7948 | 0.1212419 | 3176.56152 | 0.3583372 | 28.5 | 0.6373839 | 6796.875 | 6.796875 | 0.3373909 | 3483.719482 | 3.483719482 | 2361.068 |  | 28.5 | 9 | 209 | 8 | 248 | 4773.33057 | 0.1116123 | 3606.94141 | 0.1234101 | 28.5 | 0.6459446 | 6896.875 | 6.896875 | 0.300572753 | 3090.873535 | 3.090873535 | 2446.583 |  | 28.5 | 11 | 243 | 9 | 283 | 2942.10303 | 0.1415789 | 1934.49353 | 0.1798199 | 28.5 | 0.5908673 | 6203.125 | 6.203125 | 0.312919229 | 3222.014404 | 3.222014404 | 2122.227 |  | 28.5 | 12 | 303 | 14 | 394 | 5096.50928 | 1.138697 | 13411.8193 | 0.2426221 | 28.5 | 0.634846 | 6821.09375 | 6.82109375 | 0.342575461 | 3558.604736 | 3.558604736 | 2386.047
29.5 | 1 | 82 | 14 | 424 | 385.315582 | 0.03547247 | 4959.04004 | 0.2070954064 | 29.5 | 0.6535254 | 7010.15625 | 7.01015625 | 0.329983175 | 3382.137207 | 3.382137207 | 2507.396 |  | 29.5 | 9 | 252 | 13 | 385 | 4698240.5 | 4.819482 | 283987.969 | 0.6423252 | 29.5 | 0.6591204 | 7028.90625 | 7.02890625 | 0.349475324 | 3616.25293 | 3.61625293 | 2530.659 |  | 29.5 | 5 | 214 | 10 | 258 | 3482.77222 | 0.1150951 | 4018.33496 | 0.1274284 | 29.5 | 0.6675554 | 7148.4375 | 7.1484375 | 0.311401725 | 3208.404785 | 3.208404785 | 2603.454 |  | 29.5 | 13 | 256 | 10 | 293 | 6447.26807 | 0.1480261 | 4028.47217 | 0.1838483 | 29.5 | 0.6118785 | 6450.78125 | 6.45078125 | 0.324199289 | 3348.155029 | 3.348155029 | 2278.309 |  | 29.5 | 15 | 318 | 8 | 402 | 5415.05322 | 1.144112 | 2755.50464 | 0.2453776 | 29.5 | 0.6563105 | 7067.1875 | 7.0671875 | 0.354955107 | 3692.510986 | 3.692510986 | 2536.653
30.5 | 1 | 83 | 11 | 435 | 294.351166 | 0.03576682 | 1052.51807 | 0.2081479 | 30.5 | 0.6748061 | 7246.875 | 7.246875 | 0.341476887 | 3506.646729 | 3.506646729 | 2668.047 |  | 30.5 | 15 | 267 | 10 | 395 | 18709.2832 | 4.838192 | 9330.20703 | 0.6516554 | 30.5 | 0.680857 | 7282.03125 | 7.28203125 | 0.361632764 | 3749.487305 | 3.749487305 | 2707.373 |  | 30.5 | 10 | 224 | 10 | 268 | 1851.92493 | 0.116947 | 2279.11206 | 0.1297075 | 30.5 | 0.6891661 | 7379.6875 | 7.3796875 | 0.322255492 | 3327.85791 | 3.32785791 | 2773.525 |  | 30.5 | 12 | 268 | 14 | 307 | 4882.44775 | 0.1529086 | 59488624 | 59.67247 | 30.5 | 0.6328896 | 6701.5625 | 6.7015625 | 0.335487932 | 3472.264404 | 3.472264404 | 2431.115 |  | 30.5 | 13 | 331 | 12 | 414 | 7931.39502 | 1.152043 | 6708.44385 | 0.252086 | 30.5 | 0.677775 | 7292.96875 | 7.29296875 | 0.367301375 | 3828.073486 | 3.828073486 | 2685.113
31.5 | 1 | 84 | 15 | 450 | 179.77182 | 0.0359466 | 6899.28467 | 0.2150472 | 31.5 | 0.6960869 | 7481.25 | 7.48125 | 0.3529782 | 3630.552979 | 3.630552979 | 2839.208 |  | 31.5 | 12 | 279 | 7 | 402 | 5810.55859 | 4.844002 | 1461.29126 | 0.6531167 | 31.5 | 0.7025935 | 7537.5 | 7.5375 | 0.373741567 | 3883.62793 | 3.88362793 | 2877.935 |  | 31.5 | 10 | 234 | 10 | 278 | 3709.81982 | 0.1206569 | 11176.7715 | 0.1408843 | 31.5 | 0.7107769 | 7622.65625 | 7.62265625 | 0.333067298 | 3445.54541 | 3.44554541 | 2921.224 |  | 31.5 | 10 | 278 | 10 | 317 | 2268.90283 | 0.1551775 | 2899.38916 | 59.67537 | 31.5 | 0.6539008 | 6939.0625 | 6.9390625 | 0.346743196 | 3596.561279 | 3.596561279 | 2593.065 |  | 31.5 | 14 | 345 | 12 | 426 | 20549.0723 | 1.172592 | 9541.5293 | 0.2616276 | 31.5 | 0.6992396 | 7508.59375 | 7.50859375 | 0.379640013 | 3965.089111 | 3.965089111 | 2883.128
32.5 | 1 | 85 | 6 | 456 | 396.611176 | 0.03634321 | 1682.54248 | 0.2167298 | 32.5 | 0.7173676 | 7723.4375 | 7.7234375 | 0.364438504 | 3755.802979 | 3.755802979 | 2995.615 |  | 32.5 | 11 | 290 | 6 | 408 | 3657.29541 | 4.84766 | 2088.01538 | 0.6552047 | 32.5 | 0.72433 | 7776.5625 | 7.7765625 | 0.385899007 | 4016.34668 | 4.01634668 | 3051.97 |  | 32.5 | 11 | 245 | 14 | 292 | 8825.89648 | 0.1294828 | 18306.6406 | 0.1591909 | 32.5 | 0.7323877 | 7827.34375 | 7.82734375 | 0.343937278 | 3564.467285 | 3.564467285 | 3102.377 |  | 32.5 | 17 | 295 | 19 | 336 | 87114.7891 | 0.2422923 | 526775.188 | 60.20215 | 32.5 | 0.674912 | 7182.8125 | 7.1828125 | 0.357990831 | 3720.655029 | 3.720655029 | 2754.245 |  | 32.5 | 10 | 355 | 10 | 436 | 2080.54272 | 1.174673 | 4332.23096 | 0.2659598 | 32.5 | 0.7207041 | 7787.5 | 7.7875 | 0.391961485 | 4100.495117 | 4.100495117 | 3053.416
33.5 | 13 | 98 | 13 | 469 | 0 | 0.03634321 | 3329.01123 | 0.2200588 | 33.5 | 0.7386484 | 7938.28125 | 7.93828125 | 0.375907391 | 3880.787354 | 3.880787354 | 3187.621 |  | 33.5 | 17 | 307 | 13 | 421 | 6350.82959 | 4.85401 | 12043.4316 | 0.6672481 | 33.5 | 0.7460665 | 8013.28125 | 8.01328125 | 0.398048818 | 4150.987305 | 4.150987305 | 3230.56 |  | 33.5 | 5 | 250 | 4 | 296 | 1255.09668 | 0.1307379 | 1170.23962 | 0.1603612 | 33.5 | 0.7539984 | 8071.09375 | 8.07109375 | 0.35476625 | 3682.35791 | 3.68235791 | 3294.773 |  | 33.5 | 14 | 309 | 17 | 353 | 4527.77246 | 0.2468201 | 9202.48438 | 60.21135 | 33.5 | 0.6959232 | 7417.96875 | 7.41796875 | 0.369253725 | 3845.280029 | 3.845280029 | 2928.092 |  | 33.5 | 17 | 372 | 9 | 445 | 3987.05688 | 1.17866 | 2681.83936 | 0.2686416 | 33.5 | 0.7421686 | 8020.3125 | 8.0203125 | 0.404332548 | 4237.479492 | 4.237479492 | 3215.172
34.5 | 2 | 100 | 10 | 479 | 544.554077 | 0.03688776 | 3641.29663 | 0.2237001 | 34.5 | 0.7599291 | 8194.53125 | 8.19453125 | 0.387383908 | 4005.818604 | 4.005818604 | 3370.029 |  | 34.5 | 10 | 317 | 13 | 434 | 3927.24121 | 4.857938 | 3832.44409 | 0.6710806 | 34.5 | 0.7678031 | 8249.21875 | 8.24921875 | 0.410157621 | 4283.956055 | 4.283956055 | 3408.802 |  | 34.5 | 10 | 260 | 8 | 304 | 2489.30078 | 0.1332272 | 21338.8145 | 0.1817 | 34.5 | 0.7756092 | 8322.65625 | 8.32265625 | 0.365586638 | 3800.529785 | 3.800529785 | 3493.834 |  | 34.5 | 13 | 322 | 8 | 361 | 4693.6748 | 0.2515137 | 1329.08289 | 60.21268 | 34.5 | 0.7169344 | 7664.0625 | 7.6640625 | 0.38052544 | 3971.598389 | 3.971598389 | 3080.969 |  | 34.5 | 13 | 385 | 14 | 459 | 19317.4512 | 1.197977 | 8493.00879 | 0.2771346 | 34.5 | 0.7636332 | 8235.15625 | 8.23515625 | 0.416703612 | 4373.666992 | 4.373666992 | 3420.863
35.5 | 4 | 104 | 11 | 490 | 3828.93896 | 0.0407167 | 4319.8916 | 0.22802 | 35.5 | 0.7812099 | 8431.25 | 8.43125 | 0.398902386 | 4131.553223 | 4.131553223 | 3548.195 |  | 35.5 | 15 | 332 | 14 | 448 | 74667.4141 | 4.932605 | 12390.4219 | 0.683471 | 35.5 | 0.7895396 | 8478.125 | 8.478125 | 0.422266424 | 4416.59668 | 4.41659668 | 3602.026 |  | 35.5 | 16 | 276 | 16 | 320 | 20202.3633 | 0.1534295 | 5249.51904 | 0.1869495 | 35.5 | 0.79722 | 8575.78125 | 8.57578125 | 0.376399398 | 3919.79541 | 3.91979541 | 3676.902 |  | 35.5 | 13 | 335 | 13 | 374 | 8984.72363 | 0.2604985 | 12758.0195 | 60.22544 | 35.5 | 0.7379456 | 7874.21875 | 7.87421875 | 0.391789287 | 4097.20752 | 4.09720752 | 3288.547 |  | 35.5 | 14 | 399 | 10 | 469 | 22373.6797 | 1.220351 | 5982.97803 | 0.2831176 | 35.5 | 0.7850977 | 8500.78125 | 8.50078125 | 0.429050118 | 4510.615723 | 4.510615723 | 3614.224
36.5 | 1 | 105 | 7 | 497 | 78.2044144 | 0.0407949 | 2558.96729 | 0.2305789 | 36.5 | 0.8024906 | 8656.25 | 8.65625 | 0.410378903 | 4256.287598 | 4.256287598 | 3734.326 |  | 36.5 | 12 | 344 | 10 | 458 | 1873.7666 | 4.934479 | 1671.4231 | 0.6851424 | 36.5 | 0.8112761 | 8719.53125 | 8.71953125 | 0.434415281 | 4550.25293 | 4.55025293 | 3787.008 |  | 36.5 | 9 | 285 | 12 | 332 | 3034227.5 | 3.187657 | 20506140 | 20.69309 | 36.5 | 0.8188308 | 8802.34375 | 8.80234375 | 0.387235999 | 4038.35791 | 4.03835791 | 3879.126 |  | 36.5 | 15 | 350 | 13 | 387 | 6915.51758 | 0.267414 | 3053.896 | 60.22849 | 36.5 | 0.7589568 | 8151.5625 | 8.1515625 | 0.403094143 | 4222.08252 | 4.22208252 | 3474.901 |  | 36.5 | 12 | 411 | 10 | 479 | 5731.70996 | 1.226083 | 2266.2478 | 0.2853839 | 36.5 | 0.8065622 | 8743.75 | 8.74375 | 0.441397339 | 4646.146973 | 4.646146973 | 3800.67
37.5 | 4 | 109 | 13 | 510 | 41971.707 | 0.08276661 | 802045.563 | 1.032624 | 37.5 | 0.8237713 | 8885.15625 | 8.88515625 | 0.421880215 | 4382.381348 | 4.382381348 | 3921.417 |  | 37.5 | 13 | 357 | 7 | 465 | 11380.1162 | 4.945859 | 1426.56287 | 0.686569 | 37.5 | 0.8330126 | 8944.53125 | 8.94453125 | 0.446581304 | 4685.581055 | 4.685581055 | 3999.297 |  | 37.5 | 11 | 296 | 13 | 345 | 6834.86133 | 3.194492 | 30001.0313 | 20.72309 | 37.5 | 0.8404415 | 9046.09375 | 9.04609375 | 0.398081601 | 4158.776855 | 4.158776855 | 4048.046 |  | 37.5 | 18 | 368 | 16 | 403 | 10788.3223 | 0.2782023 | 5290.98926 | 60.23378 | 37.5 | 0.7799679 | 8393.75 | 8.39375 | 0.414349407 | 4348.379395 | 4.348379395 | 3660.786 |  | 37.5 | 14 | 425 | 11 | 490 | 15410.5596 | 1.241493 | 4678.19043 | 0.2900621 | 37.5 | 0.8280268 | 8971.875 | 8.971875 | 0.453710228 | 4782.350098 | 4.782350098 | 3992.012
38.5 | 3 | 112 | 17 | 527 | 7138.4751 | 0.08990509 | 371456.531 | 1.404081 | 38.5 | 0.8450521 | 9109.375 | 9.109375 | 0.43334052 | 4506.693848 | 4.506693848 | 4125.312 |  | 38.5 | 15 | 372 | 13 | 478 | 3641.87622 | 4.949501 | 2987.44604 | 0.6895564 | 38.5 | 0.8547491 | 9196.09375 | 9.19609375 | 0.458731174 | 4818.04248 | 4.81804248 | 4205.557 |  | 38.5 | 7 | 303 | 12 | 357 | 83103600 | 86.29809 | 185662400 | 206.3855 | 38.5 | 0.8620523 | 9244.53125 | 9.24453125 | 0.408910573 | 4277.589355 | 4.277589355 | 4243.075 |  | 38.5 | 15 | 383 | 9 | 412 | 16966.6641 | 0.295169 | 4764.91797 | 60.23855 | 38.5 | 0.8009791 | 8628.90625 | 8.62890625 | 0.425588459 | 4473.285645 | 4.473285645 | 3842.736 |  | 38.5 | 11 | 436 | 8 | 498 | 2274.68115 | 1.243768 | 3993.45508 | 0.2940555 | 38.5 | 0.8494913 | 9200 | 9.2 | 0.466048867 | 4918.990723 | 4.918990723 | 4210.428
39.5 | 5 | 117 | 12 | 539 | 2651.63599 | 0.09255672 | 17986.9414 | 1.422068 | 39.5 | 0.8663328 | 9347.65625 | 9.34765625 | 0.444825679 | 4631.17334 | 4.63117334 | 4318.52 |  | 39.5 | 13 | 385 | 11 | 489 | 17837.377 | 4.967338 | 3562.32056 | 0.6931188 | 39.5 | 0.8764857 | 9434.375 | 9.434375 | 0.47085619 | 4952.839355 | 4.952839355 | 4419.77 |  | 39.5 | 7 | 310 | 6 | 363 | 2058.92236 | 86.30015 | 2122.38916 | 206.3876 | 39.5 | 0.8836631 | 9467.96875 | 9.46796875 | 0.41976434 | 4397.41748 | 4.39741748 | 4452.716 |  | 39.5 | 4 | 387 | 7 | 419 | 1825.20483 | 0.2969942 | 3788.99146 | 60.24234 | 39.5 | 0.8219903 | 8853.125 | 8.853125 | 0.436852306 | 4597.285645 | 4.597285645 | 4062.567 |  | 39.5 | 11 | 447 | 9 | 507 | 5314.2207 | 1.249082 | 1449.67444 | 0.2955052 | 39.5 | 0.8709558 | 9453.90625 | 9.45390625 | 0.478452355 | 5055.725098 | 5.055725098 | 4421.895
40.5 | 2 | 119 | 7 | 546 | 454.452209 | 0.09301117 | 1493.75293 | 1.423562 | 40.5 | 0.8876136 | 9567.96875 | 9.56796875 | 0.456319362 | 4758.01709 | 4.75801709 | 4519.926 |  | 40.5 | 10 | 395 | 8 | 497 | 6566.71729 | 4.973905 | 2579.24121 | 0.695698 | 40.5 | 0.8982222 | 9675.78125 | 9.67578125 | 0.48294878 | 5088.026855 | 5.088026855 | 4639.23 |  | 40.5 | 12 | 322 | 11 | 374 | 8333.22559 | 86.30848 | 13684.3809 | 206.4013 | 40.5 | 0.9052738 | 9702.34375 | 9.70234375 | 0.430568516 | 4516.01123 | 4.51601123 | 4660.981 |  | 40.5 | 11 | 398 | 10 | 429 | 10922.833 | 0.307917 | 4475.1792 | 60.24681 | 40.5 | 0.8430015 | 9117.1875 | 9.1171875 | 0.448132366 | 4724.254395 | 4.724254395 | 4240.603 |  | 40.5 | 11 | 458 | 14 | 521 | 4857.11426 | 1.253939 | 5648.8667 | 0.3011541 | 40.5 | 0.8924204 | 9693.75 | 9.69375 | 0.490807205 | 5195.068848 | 5.195068848 | 4637.099
41.5 | 5 | 124 | 10 | 556 | 6342.9668 | 0.09935414 | 5921.91992 | 1.429484 | 41.5 | 0.9088943 | 9792.1875 | 9.7921875 | 0.467813045 | 4884.438965 | 4.884438965 | 4746.936 |  | 41.5 | 17 | 412 | 9 | 506 | 11369.6328 | 4.985274 | 3437.09644 | 0.6991351 | 41.5 | 0.9199587 | 9917.1875 | 9.9171875 | 0.495114803 | 5222.495605 | 5.222495605 | 4857.393 |  | 41.5 | 9 | 331 | 8 | 382 | 1757.01099 | 86.31024 | 1657.23865 | 206.403 | 41.5 | 0.9268846 | 9929.6875 | 9.9296875 | 0.441380322 | 4633.69873 | 4.63369873 | 4874.891 |  | 41.5 | 9 | 407 | 12 | 441 | 19856.2813 | 0.3277733 | 111805.742 | 60.35862 | 41.5 | 0.8640127 | 9325.78125 | 9.32578125 | 0.45939526 | 4848.39502 | 4.84839502 | 4469.481 |  | 41.5 | 16 | 474 | 9 | 530 | 9185.80957 | 1.263125 | 3014.28564 | 0.3041683 | 41.5 | 0.9138849 | 9932.03125 | 9.93203125 | 0.503162026 | 5331.990723 | 5.331990723 | 4855.251
42.5 | 6 | 130 | 15 | 571 | 242054.25 | 0.3414084 | 160945.531 | 1.590429 | 42.5 | 0.9301751 | 10039.0625 | 10.0390625 | 0.479314357 | 5008.313965 | 5.008313965 | 4956.414 |  | 42.5 | 17 | 429 | 12 | 518 | 78017.8438 | 5.063292 | 10590.1797 | 0.7097253 | 42.5 | 0.9416952 | 10151.5625 | 10.1515625 | 0.507231236 | 5356.120605 | 5.356120605 | 5095.534 |  | 42.5 | 7 | 338 | 9 | 391 | 8425.72949 | 86.31867 | 7912.39355 | 206.4109 | 42.5 | 0.9484954 | 10157.8125 | 10.1578125 | 0.452209294 | 4754.620605 | 4.754620605 | 5106.472 |  | 42.5 | 18 | 425 | 16 | 457 | 8540.50488 | 0.3363138 | 4893.48584 | 60.36351 | 42.5 | 0.8850239 | 9587.5 | 9.5875 | 0.470692486 | 4975.33252 | 4.97533252 | 4697.561 |  | 42.5 | 7 | 481 | 11 | 541 | 1664.58923 | 1.26479 | 1976.9646 | 0.3061453 | 42.5 | 0.9353494 | 10167.9688 | 10.1679688 | 0.515475869 | 5466.928223 | 5.466928223 | 5079.207
43.5 | 5 | 135 | 22 | 593 | 6411920.5 | 6.753329 | 23752.1797 | 1.614181 | 43.5 | 0.9514558 | 10261.7188 | 10.2617188 | 0.490807086 | 5138.39209 | 5.13839209 | 5174.389 |  | 43.5 | 11 | 440 | 14 | 532 | 21791.9414 | 5.085084 | 4010.56567 | 0.7137358 | 43.5 | 0.9634318 | 10401.5625 | 10.4015625 | 0.519372463 | 5490.69873 | 5.49069873 | 5319.318 |  | 43.5 | 11 | 349 | 12 | 403 | 71667.4453 | 86.39033 | 19012.6582 | 206.4299 | 43.5 | 0.9701062 | 10399.2188 | 10.3992188 | 0.463070691 | 4874.51123 | 4.87451123 | 5336.373 |  | 43.5 | 13 | 438 | 13 | 470 | 5550.04932 | 0.3418638 | 4928.13184 | 60.36844 | 43.5 | 0.906035 | 9842.1875 | 9.8421875 | 0.481972545 | 5103.941895 | 5.103941895 | 4915.956 |  | 43.5 | 13 | 494 | 10 | 551 | 6185.75879 | 1.270976 | 3472.88525 | 0.3096182 | 43.5 | 0.956814 | 10404.6875 | 10.4046875 | 0.527846813 | 5603.648438 | 5.603648438 | 5303.708
44.5 | 3 | 138 | 12 | 605 | 615.567749 | 6.753944 | 3003.08276 | 1.617184 | 44.5 | 0.9727366 | 10488.2813 | 10.4882813 | 0.502243519 | 5262.17334 | 5.26217334 | 5393.344 |  | 44.5 | 12 | 452 | 11 | 543 | 27302.207 | 5.112386 | 5186.08398 | 0.7189219 | 44.5 | 0.9851683 | 10631.25 | 10.63125 | 0.531522274 | 5624.745605 | 5.624745605 | 5562.88 |  | 44.5 | 9 | 358 | 6 | 409 | 169800.469 | 86.56013 | 25917.8887 | 206.4558 | 44.5 | 0.9917169 | 10633.5938 | 10.6335938 | 0.473924458 | 4992.85498 | 4.99285498 | 5549.409 |  | 44.5 | 13 | 451 | 10 | 480 | 3086.27393 | 0.3449501 | 3754.74243 | 60.37219 | 44.5 | 0.9270462 | 10080.4688 | 10.0804688 | 0.493186831 | 5228.246582 | 5.228246582 | 5113.72 |  | 44.5 | 11 | 505 | 7 | 558 | 2455.31958 | 1.273431 | 942.419922 | 0.3105606 | 44.5 | 0.9782785 | 10636.7188 | 10.6367188 | 0.540176868 | 5740.054688 | 5.740054688 | 5522.372
45.5 | 3 | 141 | 8 | 613 | 707.603882 | 6.754652 | 2094.14185 | 1.619279 | 45.5 | 0.9940173 | 10710.9375 | 10.7109375 | 0.513728619 | 5388.64209 | 5.38864209 | 5632.735 |  | 45.5 | 19 | 471 | 11 | 554 | 92133.3594 | 5.20452 | 12395.9648 | 0.7313179 | 45.5 | 1.006905 | 10875.7813 | 10.8757813 | 0.543631077 | 5758.22998 | 5.75822998 | 5803.011 |  | 45.5 | 6 | 364 | 8 | 417 | 6600.44775 | 86.56674 | 3935.63062 | 206.4597 | 45.5 | 1.013328 | 10846.0938 | 10.8460938 | 0.484761059 | 5115.964355 | 5.115964355 | 5810.243 |  | 45.5 | 12 | 463 | 16 | 496 | 74335.4453 | 0.4192856 | 549682.25 | 60.92187 | 45.5 | 0.9480574 | 10291.4063 | 10.2914063 | 0.504449725 | 5353.918457 | 5.353918457 | 5356.357 |  | 45.5 | 12 | 517 | 13 | 571 | 3348.62158 | 1.27678 | 5286.21973 | 0.3158468 | 45.5 | 0.999743 | 10857.8125 | 10.8578125 | 0.552547932 | 5876.882813 | 5.876882813 | 5770.254
46.5 | 5 | 146 | 19 | 632 | 3539.34375 | 6.758191 | 14543.7646 | 1.633822 | 46.5 | 1.015298 | 10949.2188 | 10.9492188 | 0.525221348 | 5514.45459 | 5.51445459 | 5850.747 |  | 46.5 | 15 | 486 | 13 | 567 | 4881.07764 | 5.209401 | 3615.11597 | 0.734933 | 46.5 | 1.028641 | 11111.7188 | 11.1117188 | 0.555738926 | 5891.82373 | 5.89182373 | 6036.089 |  | 46.5 | 9 | 373 | 9 | 426 | 21236.9375 | 86.58797 | 6777.90137 | 206.4665 | 46.5 | 1.034938 | 11100.7813 | 11.1007813 | 0.495565236 | 5234.41748 | 5.23441748 | 6047.987 |  | 46.5 | 11 | 474 | 12 | 508 | 3350.39307 | 0.4226359 | 2007.39136 | 60.92388 | 46.5 | 0.9690686 | 10544.5313 | 10.5445313 | 0.515729785 | 5481.184082 | 5.481184082 | 5593.597 |  | 46.5 | 9 | 526 | 10 | 581 | 2889.12939 | 1.279669 | 1382.71753 | 0.3172296 | 46.5 | 1.021208 | 11103.125 | 11.103125 | 0.564911366 | 6013.242188 | 6.013242188 | 6017.758
47.5 | 4 | 150 | 14 | 646 | 1365.7063 | 6.759557 | 4289.58691 | 1.638112 | 47.5 | 1.036579 | 11161.7188 | 11.1617188 | 0.536715031 | 5638.86084 | 5.63886084 | 6113.37 |  | 47.5 | 12 | 498 | 13 | 580 | 6476.7334 | 5.215878 | 1922.73828 | 0.7368557 | 47.5 | 1.050378 | 11335.9375 | 11.3359375 | 0.567864597 | 6025.376465 | 6.025376465 | 6302.229 |  | 47.5 | 8 | 381 | 9 | 435 | 6291.12793 | 86.59426 | 6178.30273 | 206.4727 | 47.5 | 1.056549 | 11328.125 | 11.328125 | 0.506386638 | 5353.692383 | 5.353692383 | 6273.966 |  | 47.5 | 13 | 487 | 9 | 517 | 12139.5488 | 0.4347755 | 2472.00732 | 60.92635 | 47.5 | 0.9900798 | 10786.7188 | 10.7867188 | 0.526986003 | 5605.402832 | 5.605402832 | 5840.617 |  | 47.5 | 17 | 543 | 17 | 598 | 12207.9268 | 1.291877 | 8659.99316 | 0.3258895 | 47.5 | 1.042672 | 11342.9688 | 11.3429688 | 0.577224255 | 6149.007813 | 6.149007813 | 6276.994
48.5 | 1 | 151 | 8 | 654 | 1129.31555 | 6.760686 | 2764.78809 | 1.640877 | 48.5 | 1.05786 | 11412.5 | 11.4125 | 0.548224449 | 5765.033691 | 5.765033691 | 6360.461 |  | 48.5 | 12 | 510 | 12 | 592 | 3116.80054 | 5.218994 | 3124.31299 | 0.73998 | 48.5 | 1.072114 | 11586.7188 | 11.5867188 | 0.580038249 | 6160.26709 | 6.16026709 | 6552.669 |  | 48.5 | 29 | 410 | 20 | 455 | 136991616 | 223.5859 | 136714288 | 343.187 | 48.5 | 1.07816 | 11539.8438 | 11.5398438 | 0.517223239 | 5473.614258 | 5.473614258 | 6513.028 |  | 48.5 | 16 | 503 | 14 | 531 | 11654.665 | 0.4464302 | 7653.96289 | 60.93401 | 48.5 | 1.011091 | 11033.5938 | 11.0335938 | 0.538289905 | 5732.512207 | 5.732512207 | 6071.274 |  | 48.5 | 12 | 555 | 9 | 607 | 2796.36084 | 1.294673 | 4282.45361 | 0.330172 | 48.5 | 1.064137 | 11589.0625 | 11.5890625 | 0.589571476 | 6285.242188 | 6.285242188 | 6535.635
49.5 | 3 | 154 | 12 | 666 | 1230.78174 | 6.761917 | 3804.82251 | 1.644682 | 49.5 | 1.07914 | 11643.75 | 11.64375 | 0.559693336 | 5891.533691 | 5.891533691 | 6590.336 |  | 49.5 | 11 | 521 | 11 | 603 | 4510.95703 | 5.223505 | 2561.97656 | 0.742542 | 49.5 | 1.093851 | 11817.9688 | 11.8179688 | 0.592196643 | 6294.23584 | 6.29423584 | 6819.355 |  | 49.5 | 48 | 458 | 33 | 488 | 14033038 | 237.6189 | 19487814 | 362.6748 | 49.5 | 1.099771 | 11759.375 | 11.759375 | 0.528052211 | 5592.723633 | 5.592723633 | 6513.028 |  | 49.5 | 10 | 513 | 10 | 541 | 4308.39746 | 0.4507386 | 2262.02734 | 60.93627 | 49.5 | 1.032102 | 11259.375 | 11.259375 | 0.549553752 | 5858.355957 | 5.858355957 | 6344.144 |  | 49.5 | 11 | 566 | 13 | 620 | 3419200.75 | 4.713874 | 18038868 | 18.36904 | 49.5 | 1.085601 | 11829.6875 | 11.8296875 | 0.601926327 | 6421.601563 | 6.421601563 | 6785.736
50.5 | 2 | 156 | 9 | 675 | 589.807251 | 6.762507 | 2039.58252 | 1.646721 | 50.5 | 1.100421 | 11854.6875 | 11.8546875 | 0.571137428 | 6014.986816 | 6.014986816 | 6866.366 |  | 50.5 | 8 | 529 | 5 | 608 | 9809.33887 | 5.233315 | 4771.5376 | 0.7473136 | 50.5 | 1.115587 | 12059.375 | 12.059375 | 0.604313076 | 6427.407715 | 6.427407715 | 7063.127 | [14 empty] | 0.538913608 | 5712.317383 | 5.712317383 |  |  | 50.5 | 7 | 520 | 8 | 549 | 5340.39844 | 0.456079 | 4977.58691 | 60.94125 | 50.5 | 1.053113 | 11521.0938 | 11.5210938 | 0.560784221 | 5984.105957 | 5.984105957 | 6596.754 |  | 50.5 | 13 | 579 | 9 | 629 | 5863.32373 | 4.719737 | 2237.02539 | 18.37128 | 50.5 | 1.107066 | 12057.8125 | 12.0578125 | 0.61429739 | 6559.289063 | 6.559289063 | 7052.959
51.5 | 2 | 158 | 12 | 687 | 849.560303 | 6.763357 | 5770.75293 | 1.652492 | 51.5 | 1.121702 | 12103.125 | 12.103125 | 0.582638741 | 6140.783691 | 6.140783691 | 7127.335 |  | 51.5 | 14 | 543 | 10 | 618 | 16225.1768 | 5.24954 | 8217.75684 | 0.7555313 | 51.5 | 1.137324 | 12275.7813 | 12.2757813 | 0.616430461 | 6560.98584 | 6.56098584 | 7344.793 | [14 empty] | 0.549767375 | 5831.911133 | 5.831911133 |  |  | 51.5 | 15 | 535 | 9 | 558 | 139694304 | 140.1504 | 59664732 | 120.606 | 51.5 | 1.074125 | 11758.5938 | 11.7585938 | 0.572031856 | 6109.090332 | 6.109090332 | 6813.68 |  | 51.5 | 17 | 596 | 16 | 645 | 3639.55298 | 4.723377 | 3917129.5 | 22.28841 | 51.5 | 1.12853 | 12296.875 | 12.296875 | 0.626676083 | 6696.132813 | 6.696132813 | 7312.854
52.5 | 18 | 176 | 31 | 718 | 105339256 | 112.1026 | 215199264 | 216.8518 | 52.5 | 1.142983 | 12333.5938 | 12.3335938 | 0.59412384 | 6267.174316 | 6.267174316 | 7171.497 |  | 52.5 | 15 | 558 | 11 | 629 | 11959.2695 | 5.261499 | 2922.30078 | 0.7584536 | 52.5 | 1.15906 | 12521.0938 | 12.5210938 | 0.628546894 | 6694.188965 | 6.694188965 | 7623.565 | [14 empty] | 0.560596347 | 5951.676758 | 5.951676758 |  |  | 52.5 | 11 | 546 | 12 | 570 | 40191584 | 180.342 | 25413806 | 146.0198 | 52.5 | 1.095136 | 11958.5938 | 11.9585938 | 0.583328128 | 6235.574707 | 6.235574707 | 7109.957 |  | 52.5 | 11 | 607 | 7 | 652 | 29000.6895 | 4.752377 | 4455.69824 | 22.29286 | 52.5 | 1.149995 | 12525 | 12.525 | 0.639031172 | 6831.533203 | 6.831533203 | 7593.967
53.5 | 20 | 196 | 19 | 737 | 709524 | 112.8121 | 246311.328 | 217.0981 | 53.5 | 1.164263 | 12371.875 | 12.371875 | 0.605617523 | 6392.861816 | 6.392861816 | 7171.497 |  | 53.5 | 14 | 572 | 14 | 643 | 11450.8438 | 5.27295 | 1952.09631 | 0.7604057 | 53.5 | 1.180797 | 12759.375 | 12.759375 | 0.640704334 | 6828.407715 | 6.828407715 | 7912.172 | [14 empty] | 0.571400523 | 6069.489258 | 6.069489258 |  |  | 53.5 | 16 | 562 | 14 | 584 | 10905.4443 | 180.3529 | 9030.15332 | 146.0288 | 53.5 | 1.116147 | 12226.5625 | 12.2265625 | 0.594591975 | 6361.387207 | 6.361387207 | 7285.996 |  | 53.5 | 9 | 616 | 12 | 664 | 83843368 | 88.59575 | 73380088 | 95.67295 | 53.5 | 1.171459 | 12767.1875 | 12.7671875 | 0.651320219 | 6966.689453 | 6.966689453 | 7871.043
[13 empty] | 0.617111206 | 6518.002441 | 6.518002441 |  |  | 54.5 | 21 | 593 | 8 | 651 | 5740465 | 11.01342 | 10639346 | 11.39975 | 54.5 | 1.202534 | 13001.5625 | 13.0015625 | 0.652845562 | 6960.92334 | 6.96092334 | 8193.719 | [14 empty] | 0.582245708 | 6189.770508 | 6.189770508 |  |  | 54.5 | 40 | 602 | 31 | 615 | 117727288 | 298.0802 | 112788368 | 258.8172 | 54.5 | 1.137158 | 12382.8125 | 12.3828125 | 0.605896354 | 6488.462891 | 6.488462891 | 7285.996 |  | 54.5 | 23 | 639 | 27 | 691 | 17814894 | 106.4106 | 142676416 | 238.3494 | 54.5 | 1.192924 | 13001.5625 | 13.0015625 | 0.66367507 | 7104.033203 | 7.104033203 | 8155.031
[13 empty] | 0.628596306 | 6642.799316 | 6.642799316 |  |  | 55.5 | 31 | 624 | 39 | 690 | 322616800 | 333.6302 | 281609600 | 293.0094 | 55.5 | 1.22427 | 13233.5938 | 13.2335938 | 0.66497916 | 7096.57959 | 7.09657959 | 8193.719 | [14 empty] | 0.593073726 | 6309.770508 | 6.309770508 | [15 empty] | 0.617151618 | 6613.759766 | 6.613759766 |  |  | 55.5 | 18 | 657 | 24 | 715 | 10383548 | 116.7942 | 34122052 | 272.4714 | 55.5 | 1.214388 | 13237.5 | 13.2375 | 0.676012754 | 7238.736328 | 7.238736328 | 8310.085
[13 empty] | 0.640031815 | 6766.236816 | 6.766236816 | [15 empty] | 0.677103996 | 7230.150391 | 7.230150391 | [15 empty] | 0.603927493 | 6428.911133 | 6.428911133 | [15 empty] | 0.628374457 | 6737.353516 | 6.737353516 |  |  | 56.5 | 39 | 696 | 52 | 767 | 357911.469 | 117.1521 | 9843165 | 282.3146 | 56.5 | 1.235853 | 13364.0625 | 13.3640625 | 0.688392401 | 7375.751953 | 7.375751953 | 8310.085
[13 empty] | 0.651525497 | 6891.924316 | 6.891924316 | [15 empty] | 0.689212799 | 7363.431641 | 7.363431641 | [15 empty] | 0.614789128 | 6548.831543 | 6.548831543 | [15 empty] | 0.639638305 | 6861.712891 | 6.861712891 | [15 empty] | 0.700747252 | 7513.658203 | 7.513658203
[13 empty] | 0.66299367 | 7017.006836 | 7.017006836 | [15 empty] | 0.701337814 | 7498.212891 | 7.498212891 | [15 empty] | 0.6256181 | 6667.815918 | 6.667815918 | [15 empty] | 0.65094316 | 6988.494141 | 6.988494141 | [15 empty] | 0.713084936 | 7646.986328 | 7.646986328
[13 empty] | 0.674519777 | 7142.397461 | 7.142397461 | [15 empty] | 0.713487625 | 7631.744141 | 7.631744141 | [15 empty] | 0.636397481 | 6785.253418 | 6.785253418 | [15 empty] | 0.662182212 | 7113.494141 | 7.113494141 | [15 empty] | 0.725423574 | 7784.595703 | 7.784595703
[13 empty] | 0.686004877 | 7267.897461 | 7.267897461 | [15 empty] | 0.725636482 | 7765.806641 | 7.765806641 | [15 empty] | 0.647226453 | 6903.737793 | 6.903737793 | [15 empty] | 0.673502326 | 7238.884766 | 7.238884766 | [15 empty] | 0.737794638 | 7920.580078 | 7.920580078
[13 empty] | 0.697473764 | 7394.272461 | 7.394272461 | [15 empty] | 0.737778664 | 7900.681641 | 7.900681641 | [15 empty] | 0.65808785 | 7023.347168 | 7.023347168 | [15 empty] | 0.684766173 | 7366.134766 | 7.366134766 | [15 empty] | 0.750141144 | 8055.654297 | 8.055654297
[13 empty] | 0.708926439 | 7518.350586 | 7.518350586 | [15 empty] | 0.749895096 | 8033.525391 | 8.033525391 | [15 empty] | 0.668916821 | 7141.565918 | 7.141565918 | [15 empty] | 0.6959728 | 7490.556641 | 7.490556641 | [15 empty] | 0.762512207 | 8193.201172 | 8.193201172
[13 empty] | 0.720411539 | 7643.584961 | 7.643584961 | [15 empty] | 0.762011528 | 8167.400391 | 8.167400391 | [15 empty] | 0.679770589 | 7259.097168 | 7.259097168 | [15 empty] | 0.707244098 | 7615.621094 | 7.615621094 | [15 empty] | 0.774858475 | 8331.935547 | 8.331935547
[13 empty] | 0.731904268 | 7769.991211 | 7.769991211 | [15 empty] | 0.774186134 | 8305.447266 | 8.305447266 | [15 empty] | 0.69060719 | 7379.081543 | 7.379081543 | [15 empty] | 0.718532741 | 7742.230469 | 7.742230469 | [15 empty] | 0.787147522 | 8466.341797 | 8.466341797
[13 empty] | 0.743389368 | 7895.131836 | 7.895131836 | [15 empty] | 0.786319792 | 8437.742188 | 8.437742188 | [15 empty] | 0.70141995 | 7497.425293 | 7.497425293 | [15 empty] | 0.729804218 | 7866.808594 | 7.866808594 | [15 empty] | 0.799510956 | 8602.888672 | 8.602888672
[13 empty] | 0.754907846 | 8020.459961 | 8.020459961 | [15 empty] | 0.798468649 | 8572.007813 | 8.572007813 | [15 empty] | 0.712240338 | 7615.050293 | 7.615050293 | [15 empty] | 0.741084278 | 7993.917969 | 7.993917969 | [15 empty] | 0.811873436 | 8738.841797 | 8.738841797
[13 empty] | 0.766343594 | 8145.20752 | 8.14520752 | [15 empty] | 0.810577452 | 8705.710938 | 8.705710938 | [15 empty] | 0.723076999 | 7734.230957 | 7.734230957 | [15 empty] | 0.752364337 | 8120.261719 | 8.120261719 | [15 empty] | 0.824220657 | 8873.841797 | 8.873841797
[13 empty] | 0.777828693 | 8269.442383 | 8.269442383 | [15 empty] | 0.822670043 | 8837.664063 | 8.837664063 | [15 empty] | 0.733914554 | 7852.090332 | 7.852090332 | [15 empty] | 0.763578594 | 8244.371094 | 8.244371094 | [15 empty] | 0.836591721 | 9010.451172 | 9.010451172
[13 empty] | 0.789313793 | 8398.551758 | 8.398551758 | [15 empty] | 0.83481127 | 8971.476563 | 8.971476563 | [15 empty] | 0.744751155 | 7971.027832 | 7.971027832 | [15 empty] | 0.774851024 | 8373.746094 | 8.373746094 | [15 empty] | 0.848921776 | 9145.232422 | 9.145232422
[13 empty] | 0.800807476 | 8522.004883 | 8.522004883 | [15 empty] | 0.846943915 | 9106.023438 | 9.106023438 | [15 empty] | 0.75559634 | 8091.621582 | 8.091621582 | [15 empty] | 0.786138713 | 8499.933594 | 8.499933594 | [15 empty] | 0.861275733 | 9280.758789 | 9.280758789
[13 empty] | 0.81227541 | 8644.395508 | 8.644395508 | [15 empty] | 0.859093726 | 9238.179688 | 9.238179688 | [15 empty] | 0.766392887 | 8208.074219 | 8.208074219 | [15 empty] | 0.797402561 | 8623.886719 | 8.623886719 | [15 empty] | 0.873646796 | 9417.211914 | 9.417211914
[13 empty] | 0.823801517 | 8770.723633 | 8.770723633 | [15 empty] | 0.871234953 | 9371.710938 | 9.371710938 | [15 empty] | 0.777221859 | 8329.324219 | 8.329324219 | [15 empty] | 0.80869025 | 8751.792969 | 8.751792969 | [15 empty] | 0.885994017 | 9552.727539 | 9.552727539
[13 empty] | 0.835245609 | 8888.833008 | 8.888833008 | [15 empty] | 0.883368552 | 9504.664063 | 9.504664063 | [15 empty] | 0.78805846 | 8447.214844 | 8.447214844 | [15 empty] | 0.819962561 | 8876.521484 | 8.876521484 | [15 empty] | 0.89836508 | 9687.743164 | 9.687743164
[13 empty] | 0.846730709 | 9009.458008 | 9.009458008 | [15 empty] | 0.895485222 | 9638.060547 | 9.638060547 | [15 empty] | 0.798896015 | 8566.105469 | 8.566105469 | [15 empty] | 0.831176817 | 9001.396484 | 9.001396484 | [15 empty] | 0.910686553 | 9823.305664 | 9.823305664
[13 empty] | 0.858199596 | 9126.676758 | 9.126676758 | [15 empty] | 0.907635033 | 9771.873047 | 9.771873047 | [15 empty] | 0.809741199 | 8681.472656 | 8.681472656 | [15 empty] | 0.842448294 | 9127.130859 | 9.127130859 | [15 empty] | 0.923016608 | 9958.321289 | 9.958321289
[13 empty] | 0.869718075 | 9244.887695 | 9.244887695 | [15 empty] | 0.919784844 | 9904.794922 | 9.904794922 | [15 empty] | 0.820602596 | 8799.707031 | 8.799707031 | [15 empty] | 0.853728354 | 9253.427734 | 9.253427734 | [15 empty] | 0.935362875 | 10094.47754 | 10.09447754
[13 empty] | 0.881210864 | 9365.592773 | 9.365592773 | [15 empty] | 0.931926072 | 10038.5918 | 10.0385918 | [15 empty] | 0.831407011 | 8915.763672 | 8.915763672 | [15 empty] | 0.865000784 | 9377.787109 | 9.377787109 | [15 empty] | 0.947710097 | 10229.36816 | 10.22936816
[13 empty] | 0.892704546 | 9488.764648 | 9.488764648 | [15 empty] | 0.944051087 | 10172.26367 | 10.17226367 | [15 empty] | 0.842211187 | 9031.748047 | 9.031748047 | [15 empty] | 0.876288474 | 9504.271484 | 9.504271484 | [15 empty] | 0.960097373 | 10364.89941 | 10.36489941
[13 empty] | 0.904164851 | 9609.811523 | 9.609811523 | [15 empty] | 0.956135094 | 10304.70117 | 10.30470117 | [15 empty] | 0.853064001 | 9133.607422 | 9.133607422 | [15 empty] | 0.887560904 | 9627.833984 | 9.627833984 | [15 empty] | 0.972451508 | 10501.72559 | 10.50172559
[13 empty] | 0.915641367 | 9732.624023 | 9.732624023 | [15 empty] | 0.968284905 | 10438.13867 | 10.43813867 | [15 empty] | 0.864098012 | 9232.892578 | 9.232892578 | [15 empty] | 0.898766577 | 9752.146484 | 9.752146484 | [15 empty] | 0.984782517 | 10636.10059 | 10.63610059
[13 empty] | 0.92713505 | 9856.233398 | 9.856233398 | [15 empty] | 0.98040992 | 10571.29492 | 10.57129492 | [15 empty] | 0.874967992 | 9346.001953 | 9.346001953 | [15 empty] | 0.910071433 | 9878.162109 | 9.878162109 | [15 empty] | 0.997120202 | 10770.86621 | 10.77086621
[13 empty] | 0.938611567 | 9977.092773 | 9.977092773 | [15 empty] | 0.99256736 | 10704.73242 | 10.70473242 | [15 empty] | 0.885813177 | 9460.330078 | 9.460330078 | [15 empty] | 0.921326697 | 10004.59961 | 10.00459961 | [15 empty] | 1.009483695 | 10906.30371 | 10.90630371
[13 empty] | 0.950137675 | 10098.2334 | 10.0982334 | [15 empty] | 1.004700422 | 10837.25977 | 10.83725977 | [15 empty] | 0.896642148 | 9575.220703 | 9.575220703 | [15 empty] | 0.932614625 | 10128.55371 | 10.12855371 | [15 empty] | 1.021846175 | 11040.30371 | 11.04030371
[13 empty] | 0.961598933 | 10215.33496 | 10.21533496 | [15 empty] | 1.016809225 | 10969.35352 | 10.96935352 | [15 empty] | 0.907446325 | 9690.173828 | 9.690173828 | [15 empty] | 0.943870842 | 10253.89746 | 10.25389746 | [15 empty] | 1.034192443 | 11176.49121 | 11.17649121
[13 empty] | 0.973066866 | 10336.81934 | 10.33681934 | [15 empty] | 1.028950453 | 11102.94727 | 11.10294727 | [15 empty] | 0.918300092 | 9808.205078 | 9.808205078 | [15 empty] | 0.955158532 | 10379.70996 | 10.37970996 | [15 empty] | 1.046538711 | 11312.33496 | 11.31233496
[13 empty] | 0.984527409 | 10457.64063 | 10.45764063 | [15 empty] | 1.041107893 | 11235.83789 | 11.23583789 | [15 empty] | 0.92912811 | 9924.376953 | 9.924376953 | [15 empty] | 0.966372788 | 10503.64746 | 10.50364746 | [15 empty] | 1.058861136 | 11446.00684 | 11.44600684
[13 empty] | 0.996045887 | 10580.78125 | 10.58078125 | [15 empty] | 1.053241491 | 11369.74414 | 11.36974414 | [15 empty] | 0.939981759 | 10040.37988 | 10.04037988 | [15 empty] | 0.977645218 | 10627.85059 | 10.62785059 | [15 empty] | 1.071199179 | 11584.52441 | 11.58452441
[13 empty] | 1.007522345 | 10702.71875 | 10.70271875 | [15 empty] | 1.065407515 | 11503.54102 | 11.50354102 | [15 empty] | 0.95081073 | 10158.03613 | 10.15803613 | [15 empty] | 0.988932908 | 10753.33496 | 10.75333496 | [15 empty] | 1.083595037 | 11719.10254 | 11.71910254
[13 empty] | 1.01903224 | 10825.23438 | 10.82523438 | [15 empty] | 1.077541113 | 11638.10352 | 11.63810352 | [15 empty] | 0.961664498 | 10274.56738 | 10.27456738 | [15 empty] | 1.000205278 | 10876.61621 | 10.87661621 | [15 empty] | 1.095957518 | 11852.60254 | 11.85260254
[13 empty] | 1.030533552 | 10948.40625 | 10.94840625 | [15 empty] | 1.089607954 | 11769.97852 | 11.76997852 | [15 empty] | 0.972452462 | 10391.42676 | 10.39142676 | [15 empty] | 1.011485338 | 11002.47559 | 11.00247559 | [15 empty] | 1.108320951 | 11987.18066 | 11.98718066
[13 empty] | 1.041961432 | 11068.5625 | 11.0685625 | [15 empty] | 1.101757765 | 11902.08789 | 11.90208789 | [15 empty] | 0.983272851 | 10507.91113 | 10.50791113 | [15 empty] | 1.022756815 | 11127.14746 | 11.12714746 | [15 empty] | 1.120634794 | 12119.89941 | 12.11989941
[13 empty] | 1.053455114 | 11193.20313 | 11.19320313 | [15 empty] | 1.113891482 | 12034.30469 | 12.03430469 | [15 empty] | 0.994134247 | 10623.62988 | 10.62362988 | [15 empty] | 1.033970952 | 11248.95898 | 11.24895898 | [15 empty] | 1.132997274 | 12253.99316 | 12.25399316
[13 empty] | 1.064940214 | 11316.625 | 11.316625 | [15 empty] | 1.12603271 | 12167.53906 | 12.16753906 | [15 empty] | 1.004954576 | 10740.59863 | 10.74059863 | [15 empty] | 1.045259595 | 11374.25586 | 11.37425586 | [15 empty] | 1.145311117 | 12389.08691 | 12.38908691
[13 empty] | 1.076432943 | 11438.03125 | 11.43803125 | [15 empty] | 1.138182521 | 12299.08594 | 12.29908594 | [15 empty] | 1.015833139 | 10857.41113 | 10.85741113 | [15 empty] | 1.056522489 | 11498.75586 | 11.49875586 | [15 empty] | 1.157690763 | 12522.41504 | 12.52241504
[13 empty] | 1.087942839 | 11564.78906 | 11.56478906 | [15 empty] | 1.150274158 | 12430.25781 | 12.43025781 | [15 empty] | 1.026637316 | 10974.55176 | 10.97455176 | [15 empty] | 1.067794919 | 11623.74023 | 11.62374023 | [15 empty] | 1.170061827 | 12655.86816 | 12.65586816
[13 empty] | 1.099394917 | 11686.49316 | 11.68649316 | [15 empty] | 1.162415385 | 12563.22656 | 12.56322656 | [15 empty] | 1.037457705 | 11089.86426 | 11.08986426 | [15 empty] | 1.079107404 | 11748.19336 | 11.74819336 | [15 empty] | 1.182366848 | 12788.78125 | 12.78878125
[13 empty] | 1.110839009 | 11807.53223 | 11.80753223 | [15 empty] | 1.174557567 | 12694.85156 | 12.69485156 | [15 empty] | 1.048278213 | 11207.66504 | 11.20766504 | [15 empty] | 1.090338826 | 11870.99023 | 11.87099023 | [15 empty] | 1.194721699 | 12920.98438 | 12.92098438
[13 empty] | 1.122332692 | 11931.06348 | 11.93106348 | [15 empty] | 1.186706424 | 12828.24219 | 12.82824219 | [15 empty] | 1.059107184 | 11324.54004 | 11.32454004 | [15 empty] | 1.101576924 | 11993.77148 | 11.99377148 | [15 empty] | 1.20707655 | 13055.10938 | 13.05510938
[13 empty] | 1.133817792 | 12052.6416 | 12.0526416 | [15 empty] | 1.198864818 | 12959.66406 | 12.95966406 | [15 empty] | 1.069960952 | 11438.68066 | 11.43868066 | [15 empty] | 1.112849355 | 12117.67773 | 12.11767773 | [15 empty] | 1.21943903 | 13188.39063 | 13.18839063
[13 empty] | 1.145327687 | 12173.9541 | 12.1739541 | [15 empty] | 1.210989833 | 13091.16406 | 13.09116406 | [15 empty] | 1.08078897 | 11558.02441 | 11.55802441 | [15 empty] | 1.124113202 | 12241.72461 | 12.24172461 | [15 empty] | 1.231818676 | 13320.4375 | 13.3204375
[13 empty] | 1.156829 | 12292.87598 | 12.29287598 | [15 empty] | 1.223089695 | 13220.83496 | 13.22083496 | [15 empty] | 1.091635108 | 11672.38379 | 11.67238379 | [15 empty] | 1.135409474 | 12363.77148 | 12.36377148

## 900-1F
Flybond-006: Experimental Results - Load/Displacement
90/0-1F 1 | [17 empty] | 90/0-1F 2 | [17 empty] | 90/0-1F 3 | [17 empty] | 90/0-1F 4 | [17 empty] | 90/0-1F 5
Time | Hits | Hits accumulated | Hits | Hits accumulated | Burst energy, sensor 1 | Burst energy cumulative, sensor 1 | Burst energy, sensor 2 | Burst energy cumulative, sensor 2 | Time | AE displacement | AE load | AE load | Displacement | Zwick load | Zwick load | Mech energy | ln[Emech/EAE] | Time | Hits | Hits accumulated | Hits | Hits accumulated | Burst energy, sensor 1 | Burst energy cumulative, sensor 1 | Burst energy, sensor 2 | Burst energy cumulative, sensor 2 | Time | AE displacement | AE load half-scaled | AE load unscaled | Displacement | Zwick load | Zwick load | Mech energy | ln[Emech/EAE] | Time | Hits | Hits accumulated | Hits | Hits accumulated | Burst energy, sensor 1 | Burst energy cumulative, sensor 1 | Burst energy, sensor 2 | Burst energy cumulative, sensor 2 | Time | AE displacement | AE load half-scaled | AE load unscaled | Displacement | Zwick load | Zwick load | Mech energy | ln[Emech/EAE] | Time | Hits | Hits accumulated | Hits | Hits accumulated | Burst energy, sensor 1 | Burst energy cumulative, sensor 1 | Burst energy, sensor 2 | Burst energy cumulative, sensor 2 | Time | AE displacement | AE load half-scaled | AE load unscaled | Displacement | Zwick load | Zwick load | Mech energy | ln[Emech/EAE] | Time | Hits | Hits accumulated | Hits | Hits accumulated | Burst energy, sensor 1 | Burst energy cumulative, sensor 1 | Burst energy, sensor 2 | Burst energy cumulative, sensor 2 | Time | AE displacement | AE load half-scaled | AE load unscaled | Displacement | Zwick load | Zwick load | Mech energy | ln[Emech/EAE]
[s] | CHAN = 1 | CHAN = 1 | CHAN = 2 | CHAN = 2 | [10-18 J] | [10-12 J] | [10-18 J] | [10-12 J] | [s] | [mm] | [N] | [kN] | [mm] | [N] | [kN] | [kJ] | [-] | [s] | CHAN = 1 | CHAN = 1 | CHAN = 2 | CHAN = 2 | [10-18 J] | [10-12 J] | [10-18 J] | [10-12 J] | [s] | [mm] | [N] | [kN] | [mm] | [N] | [kN] | [kJ] | [-] | [s] | CHAN = 1 | CHAN = 1 | CHAN = 2 | CHAN = 2 | [10-18 J] | [10-12 J] | [10-18 J] | [10-12 J] | [s] | [mm] | [N] | [kN] | [mm] | [N] | [kN] | [kJ] | [-] | [s] | CHAN = 1 | CHAN = 1 | CHAN = 2 | CHAN = 2 | [10-18 J] | [10-12 J] | [10-18 J] | [10-12 J] | [s] | [mm] | [N] | [kN] | [mm] | [N] | [kN] | [kJ] | [-] | [s] | CHAN = 1 | CHAN = 1 | CHAN = 2 | CHAN = 2 | [10-18 J] | [10-12 J] | [10-18 J] | [10-12 J] | [s] | [mm] | [N] | [kN] | [mm] | [N] | [kN] | [kJ] | [-]
0.5 | 1 | 1 | 1 | 1 | 0 | 0 | 0 | 0 | 0.5 | 0 | 35.9375 | 0.0359375 | 0 | 31.45941925 | 0.03145941925 | 0.06331054 |  | 0.5 | 0 | 0 | 0 | 0 | 0 | 0 | 0 | 0 | 0.5 | 0 | 32.8125 | 0.0328125 | 0 | 36.54276657 | 0.03654276657 | 0.7533452 |  | 0.5 | 0 | 0 | 0 | 0 | 0 | 0 | 0 | 0 | 0.5 | 0 | 76.5625 | 0.0765625 | 0 | 37.44473648 | 0.03744473648 | 1.884323 |  | 0.5 | 1 | 1 | 3 | 3 | 0 | 0 | 0 | 0 | 0.5 | 0 | 28.125 | 0.028125 | 0 | 26.41662979 | 0.02641662979 | 0.09882223 |  | 0.5 | 2 | 2 | 2 | 2 | 0 | 0 | 514.417297 | 0.000514417297 | 0.5 | 0 | 37.5 | 0.0375 | 0 | 38.62232971 | 0.03862232971 | -0.0008706751
1.5 | 1 | 2 | 1 | 2 | 0 | 0 | 0 | 0 | 1.5 | 0.004380405 | 64.84375 | 0.06484375 | 0.004757762 | 70.42982483 | 0.07042982483 | 5.199334 |  | 1.5 | 0 | 0 | 0 | 0 | 0 | 0 | 0 | 0 | 1.5 | 0.01114777 | 167.96875 | 0.16796875 | 0.005003452 | 75.3894043 | 0.0753894043 | 14.17531 |  | 1.5 | 0 | 0 | 0 | 0 | 0 | 0 | 0 | 0 | 1.5 | 0.01728985 | 294.53125 | 0.29453125 | 0.004224159 | 71.95822906 | 0.07195822906 | 19.75965 |  | 1.5 | 3 | 4 | 3 | 6 | 0 | 0 | 0 | 0 | 1.5 | 0.004960488 | 67.96875 | 0.06796875 | 0.004954853 | 67.8915329 | 0.0678915329 | 5.043876 |  | 1.5 | 1 | 3 | 1 | 3 | 0 | 0 | 109.813805 | 0.000624231102 | 1.5 | 0.002228928 | 36.71875 | 0.03671875 | 0.004765987 | 78.51355743 | 0.07851355743 | 3.018215
2.5 | 0 | 2 | 0 | 2 | 0 | 0 | 0 | 0 | 2.5 | 0.04599592 | 268.75 | 0.26875 | 0.011738658 | 141.6251373 | 0.1416251373 | 20.53303 |  | 2.5 | 3 | 3 | 7 | 7 | 1313.19397 | 0.00131319397 | 3177.0271 | 0.0031770271 | 2.5 | 0.05356078 | 582.8125 | 0.5828125 | 0.01213285 | 147.2065735 | 0.1472065735 | 29.36415 |  | 2.5 | 6 | 6 | 10 | 10 | 3095.08057 | 0.00309508057 | 2746.40967 | 0.00274640967 | 2.5 | 0.06040258 | 754.6875 | 0.7546875 | 0.010484078 | 139.1926117 | 0.1391926117 | 36.66508 |  | 2.5 | 5 | 9 | 4 | 10 | 0 | 0 | 0 | 0 | 2.5 | 0.04713555 | 257.8125 | 0.2578125 | 0.011796513 | 128.8602905 | 0.1288602905 | 15.22788 |  | 2.5 | 0 | 3 | 0 | 3 | 0 | 0 | 0 | 0.000624231102 | 2.5 | 0.04433047 | 166.40625 | 0.16640625 | 0.011780262 | 147.7791748 | 0.1477791748 | 23.20345
3.5 | 1 | 3 | 3 | 5 | 202.669312 | 0.000202669312 | 722.631165 | 0.000722631165 | 3.5 | 0.06680367 | 540.625 | 0.540625 | 0.019967612 | 225.757782 | 0.225757782 | 38.26664 |  | 3.5 | 11 | 14 | 12 | 19 | 9309.54395 | 0.01062273792 | 12231.1787 | 0.0154082058 | 3.5 | 0.07476729 | 819.53125 | 0.81953125 | 0.020336356 | 229.7690735 | 0.2297690735 | 47.97226 |  | 3.5 | 25 | 31 | 32 | 42 | 14185.793 | 0.01728087357 | 15852.7432 | 0.01859915287 | 3.5 | 0.08195894 | 992.1875 | 0.9921875 | 0.018277504 | 222.1926117 | 0.2221926117 | 58.54524 |  | 3.5 | 5 | 14 | 6 | 16 | 0 | 0 | 0 | 0 | 3.5 | 0.06822308 | 434.375 | 0.434375 | 0.019827403 | 203.5477905 | 0.2035477905 | 29.13515 |  | 3.5 | 1 | 4 | 1 | 4 | 0 | 0 | 140.413132 | 0.000764644234 | 3.5 | 0.06538124 | 534.375 | 0.534375 | 0.019975185 | 230.2322998 | 0.2302322998 | 36.1906
4.5 | 16 | 19 | 19 | 24 | 4996.77393 | 0.005199443242 | 12036.5576 | 0.01275919 | 4.5 | 0.08761143 | 770.3125 | 0.7703125 | 0.028171118 | 308.6874695 | 0.3086874695 | 59.47776 |  | 4.5 | 24 | 38 | 21 | 40 | 11933.918 | 0.02255665592 | 12555.2119 | 0.0279634177 | 4.5 | 0.0959738 | 1037.5 | 1.0375 | 0.028556075 | 310.7065735 | 0.3107065735 | 72.20188 |  | 4.5 | 36 | 67 | 44 | 86 | 20734.7832 | 0.03801565677 | 23495.6582 | 0.04209481107 | 4.5 | 0.1035153 | 1228.125 | 1.228125 | 0.026046405 | 304.4539185 | 0.3044539185 | 85.1542 |  | 4.5 | 1 | 15 | 1 | 17 | 0 | 0 | 0 | 0 | 4.5 | 0.0893106 | 610.9375 | 0.6109375 | 0.027850665 | 276.993103 | 0.276993103 | 55.26891 |  | 4.5 | 1 | 5 | 1 | 5 | 0 | 0 | 64.5644836 | 0.0008292087176 | 4.5 | 0.08643201 | 705.46875 | 0.70546875 | 0.028203487 | 311.3885498 | 0.3113885498 | 63.53562
5.5 | 25 | 44 | 35 | 59 | 8639.62207 | 0.01383907 | 20015.3535 | 0.03277454 | 5.5 | 0.1084192 | 986.71875 | 0.98671875 | 0.03639942 | 393.2030945 | 0.3932030945 | 87.32691 |  | 5.5 | 39 | 77 | 28 | 68 | 18818.3086 | 0.04137496452 | 13472.9658 | 0.0414363835 | 5.5 | 0.1171803 | 1264.84375 | 1.26484375 | 0.036801543 | 394.7690735 | 0.3947690735 | 100.454 |  | 5.5 | 26 | 93 | 33 | 119 | 7311.35693 | 0.0453270137 | 9448.38379 | 0.05154319486 | 5.5 | 0.1250717 | 1460.9375 | 1.4609375 | 0.033839829 | 388.4695435 | 0.3884695435 | 116.3572 |  | 5.5 | 3 | 18 | 8 | 25 | 0 | 0 | 0 | 0 | 5.5 | 0.1103981 | 872.65625 | 0.87265625 | 0.035857715 | 351.0790405 | 0.3510790405 | 79.74075 |  | 5.5 | 2 | 7 | 3 | 8 | 590.830566 | 0.000590830566 | 921.962463 | 0.001751171 | 5.5 | 0.1074828 | 987.5 | 0.9875 | 0.036431745 | 395.0469055 | 0.3950469055 | 88.98113
6.5 | 37 | 81 | 42 | 101 | 24867.4883 | 0.03870655 | 28256.6738 | 0.06103122 | 6.5 | 0.1292269 | 1221.09375 | 1.22109375 | 0.044627722 | 478.164032 | 0.478164032 | 118.5257 |  | 6.5 | 48 | 125 | 42 | 110 | 27052.7129 | 0.06842767742 | 26070.0801 | 0.0675064636 | 6.5 | 0.1383868 | 1485.9375 | 1.4859375 | 0.045053687 | 478.9253235 | 0.4789253235 | 132.3472 |  | 6.5 | 35 | 128 | 44 | 163 | 12579.6689 | 0.0579066826 | 17973.0938 | 0.06951628866 | 6.5 | 0.146628 | 1690.625 | 1.690625 | 0.041633256 | 473.0789185 | 0.4730789185 | 152.1425 |  | 6.5 | 8 | 26 | 18 | 43 | 245178.594 | 0.245178594 | 112604.688 | 0.112604688 | 6.5 | 0.1314857 | 1075 | 1.075 | 0.043897599 | 424.9577942 | 0.4249577942 | 107.148 |  | 6.5 | 9 | 16 | 14 | 22 | 3443.99707 | 0.004034827636 | 6328.73096 | 0.008079902 | 6.5 | 0.1285335 | 1203.125 | 1.203125 | 0.044676259 | 480.1406555 | 0.4801406555 | 118.6398
7.5 | 32 | 113 | 43 | 144 | 50161.8398 | 0.08886839 | 39959.6875 | 0.1009909 | 7.5 | 0.1500347 | 1444.53125 | 1.44453125 | 0.052863654 | 563.203125 | 0.563203125 | 154.123 |  | 7.5 | 53 | 178 | 42 | 152 | 76596.8672 | 0.1450245 | 68181.1484 | 0.135687612 | 7.5 | 0.1595933 | 1700 | 1.7 | 0.05327436 | 562.628418 | 0.562628418 | 170.5085 |  | 7.5 | 30 | 158 | 37 | 200 | 18769.7734 | 0.076676456 | 15469.709 | 0.08498599766 | 7.5 | 0.1681844 | 1917.96875 | 1.91796875 | 0.04946769 | 557.6101685 | 0.5576101685 | 194.5063 |  | 7.5 | 22 | 48 | 37 | 80 | 64374.7227 | 0.3095533167 | 329116.875 | 0.441721563 | 7.5 | 0.1525732 | 1267.96875 | 1.26796875 | 0.051944703 | 500.1921692 | 0.5001921692 | 141.9378 |  | 7.5 | 11 | 27 | 20 | 42 | 5345.96924 | 0.009380796876 | 18858.2227 | 0.02693812 | 7.5 | 0.1495843 | 1416.40625 | 1.41640625 | 0.052921727 | 563.3984375 | 0.5633984375 | 150.9119
8.5 | 42 | 155 | 54 | 198 | 13952.9219 | 0.1028213 | 19268.1602 | 0.1202591 | 8.5 | 0.1708424 | 1666.40625 | 1.66640625 | 0.061108168 | 648.1171875 | 0.6481171875 | 194.1954 |  | 8.5 | 56 | 234 | 43 | 195 | 33387.8164 | 0.1784124 | 26268.8672 | 0.1619564792 | 8.5 | 0.1807998 | 1924.21875 | 1.92421875 | 0.061510291 | 646.065918 | 0.646065918 | 212.5274 |  | 8.5 | 28 | 186 | 33 | 233 | 22748.6211 | 0.0994250771 | 24538.9629 | 0.109525 | 8.5 | 0.1897408 | 2154.6875 | 2.1546875 | 0.057268746 | 642.6882935 | 0.6426882935 | 240.563 |  | 8.5 | 20 | 68 | 43 | 123 | 22106.8145 | 0.3316601312 | 17226.8613 | 0.4589484243 | 8.5 | 0.1736607 | 1481.25 | 1.48125 | 0.05993554 | 575.8249512 | 0.5758249512 | 178.4909 |  | 8.5 | 15 | 42 | 22 | 64 | 10177.0762 | 0.01955787 | 9251.88867 | 0.03619001 | 8.5 | 0.1706351 | 1617.96875 | 1.61796875 | 0.061157659 | 646.6171875 | 0.6466171875 | 195.6359
9.5 | 44 | 199 | 42 | 240 | 22195.6211 | 0.1250169 | 34352.5469 | 0.1546116 | 9.5 | 0.1916502 | 1887.5 | 1.8875 | 0.06935364 | 732.1953125 | 0.7321953125 | 239.4997 |  | 9.5 | 59 | 293 | 40 | 235 | 21967.0918 | 0.2003795 | 21190.4004 | 0.1831468796 | 9.5 | 0.2020063 | 2143.75 | 2.14375 | 0.069779605 | 729.175293 | 0.729175293 | 258.5375 |  | 9.5 | 38 | 224 | 40 | 273 | 55420.5273 | 0.1548456044 | 72508.6328 | 0.1820336 | 9.5 | 0.2112971 | 2384.375 | 2.384375 | 0.065063126 | 725.2351685 | 0.7252351685 | 291.2239 |  | 9.5 | 27 | 95 | 45 | 168 | 12955.4307 | 0.3446155619 | 18246.9238 | 0.4771953481 | 9.5 | 0.1947482 | 1679.6875 | 1.6796875 | 0.067917794 | 649.8874512 | 0.6498874512 | 219.2285 |  | 9.5 | 32 | 74 | 34 | 98 | 12123.1074 | 0.03168098 | 16260.3047 | 0.05245032 | 9.5 | 0.1916859 | 1864.84375 | 1.86484375 | 0.069410756 | 729.8984375 | 0.7298984375 | 238.2898
10.5 | 43 | 242 | 51 | 291 | 13589.8076 | 0.1386067 | 17177.6309 | 0.1717892 | 10.5 | 0.212458 | 2111.71875 | 2.11171875 | 0.077598155 | 818.0703125 | 0.8180703125 | 287.9025 |  | 10.5 | 44 | 337 | 35 | 270 | 27386.4219 | 0.2277659 | 31352.1445 | 0.2144990241 | 10.5 | 0.2232128 | 2360.15625 | 2.36015625 | 0.07801649 | 813.659668 | 0.813659668 | 308.9541 |  | 10.5 | 38 | 262 | 43 | 316 | 28119.543 | 0.1829651474 | 15872.9326 | 0.1979065 | 10.5 | 0.2328535 | 2612.5 | 2.6125 | 0.072897561 | 810.3757935 | 0.8103757935 | 344.5184 |  | 10.5 | 22 | 117 | 36 | 204 | 10768.6084 | 0.3553841703 | 14499.2588 | 0.4916946069 | 10.5 | 0.2158358 | 1878.125 | 1.878125 | 0.075941056 | 723.5202637 | 0.7235202637 | 264.8581 |  | 10.5 | 30 | 104 | 36 | 134 | 15956.9414 | 0.04763792 | 14742.5625 | 0.06719288 | 10.5 | 0.2127366 | 2075.78125 | 2.07578125 | 0.077655271 | 813.3984375 | 0.8133984375 | 286.2563
11.5 | 35 | 277 | 39 | 330 | 16220.3467 | 0.1548271 | 17813.3809 | 0.1896026 | 11.5 | 0.2332657 | 2328.90625 | 2.32890625 | 0.085842669 | 902.8671875 | 0.9028671875 | 340.4438 |  | 11.5 | 47 | 384 | 40 | 310 | 75452.5469 | 0.3032184 | 40361.5195 | 0.2548605436 | 11.5 | 0.2444194 | 2575.78125 | 2.57578125 | 0.086195201 | 896.472168 | 0.896472168 | 363.5449 |  | 11.5 | 26 | 288 | 30 | 346 | 48473.7695 | 0.2314389169 | 54007.6875 | 0.2519142 | 11.5 | 0.2544098 | 2831.25 | 2.83125 | 0.080682404 | 894.8132935 | 0.8948132935 | 406.879 |  | 11.5 | 22 | 139 | 32 | 236 | 15143.2041 | 0.3705273744 | 25628.7578 | 0.5173233647 | 11.5 | 0.2369233 | 2079.6875 | 2.0796875 | 0.083964318 | 798.5749512 | 0.7985749512 | 314.9315 |  | 11.5 | 28 | 132 | 25 | 159 | 18623.9922 | 0.06626191 | 24553.4609 | 0.09174634 | 11.5 | 0.2337874 | 2290.625 | 2.290625 | 0.085858777 | 895.96875 | 0.89596875 | 339.6997
12.5 | 35 | 312 | 34 | 364 | 63391.1797 | 0.2182183 | 69318.3984 | 0.258921 | 12.5 | 0.2540735 | 2544.53125 | 2.54453125 | 0.094046175 | 986.6953125 | 0.9866953125 | 399.5379 |  | 12.5 | 44 | 428 | 34 | 344 | 39389.7344 | 0.3426082 | 24422.5059 | 0.2792830495 | 12.5 | 0.2656259 | 2789.84375 | 2.78984375 | 0.09440729 | 980.5112305 | 0.9805112305 | 423.3226 |  | 12.5 | 31 | 319 | 35 | 381 | 43331.0977 | 0.2747700146 | 38328.5938 | 0.2902428 | 12.5 | 0.2759662 | 3066.40625 | 3.06640625 | 0.088451035 | 978.4539185 | 0.9784539185 | 472.0685 |  | 12.5 | 19 | 158 | 24 | 260 | 6830.17041 | 0.3773575 | 10180.8896 | 0.5275042543 | 12.5 | 0.2580108 | 2282.03125 | 2.28203125 | 0.091962785 | 874.0280762 | 0.8740280762 | 368.013 |  | 12.5 | 24 | 156 | 24 | 183 | 25807.9863 | 0.0920699 | 53659.418 | 0.1454058 | 12.5 | 0.2548382 | 2509.375 | 2.509375 | 0.094062284 | 979.75 | 0.97975 | 394.0163
13.5 | 26 | 338 | 32 | 396 | 22042.0977 | 0.2402604 | 13991.418 | 0.2729124 | 13.5 | 0.2748812 | 2767.96875 | 2.76796875 | 0.102249682 | 1071.945313 | 1.071945313 | 460.6068 |  | 13.5 | 42 | 470 | 33 | 377 | 34623.2813 | 0.3772314 | 32218.1504 | 0.3115011999 | 13.5 | 0.2868324 | 3006.25 | 3.00625 | 0.10268423 | 1065.214355 | 1.065214355 | 487.6895 |  | 13.5 | 36 | 355 | 38 | 419 | 27207.4922 | 0.3019775068 | 31898.6602 | 0.3221415 | 13.5 | 0.2975226 | 3293.75 | 3.29375 | 0.096244462 | 1063.485107 | 1.063485107 | 541.9179 |  | 13.5 | 28 | 186 | 37 | 297 | 30650.8711 | 0.4080084 | 40668.8633 | 0.5681731176 | 13.5 | 0.2790984 | 2479.6875 | 2.4796875 | 0.099986047 | 947.3562012 | 0.9473562012 | 422.3209 |  | 13.5 | 24 | 180 | 31 | 214 | 17626.3359 | 0.1096962 | 14768.7822 | 0.1601745 | 13.5 | 0.2758889 | 2714.0625 | 2.7140625 | 0.102299169 | 1064.125 | 1.064125 | 455.1031
14.5 | 25 | 363 | 27 | 423 | 70645.2969 | 0.3109057 | 72720.2344 | 0.3456327 | 14.5 | 0.295689 | 2982.03125 | 2.98203125 | 0.110494196 | 1156.070313 | 1.156070313 | 527.5646 |  | 14.5 | 39 | 509 | 28 | 405 | 24225.4512 | 0.4014569 | 39519.6406 | 0.3510208405 | 14.5 | 0.3080389 | 3222.65625 | 3.22265625 | 0.110912532 | 1147.987793 | 1.147987793 | 554.6541 |  | 14.5 | 26 | 381 | 28 | 447 | 45261.9648 | 0.3472394716 | 99154.0938 | 0.4212956 | 14.5 | 0.3190789 | 3520.3125 | 3.5203125 | 0.104055054 | 1146.469482 | 1.146469482 | 616.6512 |  | 14.5 | 23 | 209 | 36 | 333 | 31391.5176 | 0.4393999 | 40870.8086 | 0.6090439262 | 14.5 | 0.3001859 | 2667.1875 | 2.6671875 | 0.108025521 | 1023.012451 | 1.023012451 | 485.6806 |  | 14.5 | 38 | 218 | 40 | 254 | 37404.1953 | 0.1471004 | 19583.4863 | 0.179758 | 14.5 | 0.2969397 | 2927.34375 | 2.92734375 | 0.110568479 | 1146.6875 | 1.1466875 | 516.8363
15.5 | 28 | 391 | 38 | 461 | 18662.6738 | 0.3295683 | 48092.7148 | 0.3937254 | 15.5 | 0.3164967 | 3200.78125 | 3.20078125 | 0.118755877 | 1241.164063 | 1.241164063 | 599.5849 |  | 15.5 | 30 | 539 | 22 | 427 | 23322.4395 | 0.4247793 | 16404.3906 | 0.3674252311 | 15.5 | 0.3292454 | 3432.8125 | 3.4328125 | 0.119116649 | 1231.376465 | 1.231376465 | 626.6065 |  | 15.5 | 34 | 415 | 38 | 485 | 55460.7695 | 0.4027002411 | 60714.7305 | 0.4820103 | 15.5 | 0.3406353 | 3746.875 | 3.746875 | 0.111839898 | 1230.516357 | 1.230516357 | 694.8956 |  | 15.5 | 28 | 237 | 30 | 363 | 18985.4355 | 0.4583854 | 42742.2852 | 0.6517862114 | 15.5 | 0.3212734 | 2871.09375 | 2.87109375 | 0.116056412 | 1097.895264 | 1.097895264 | 552.8218 |  | 15.5 | 26 | 244 | 29 | 283 | 48014.4414 | 0.1951149 | 57478.4492 | 0.2372365 | 15.5 | 0.3179905 | 3128.125 | 3.128125 | 0.118796781 | 1229.578125 | 1.229578125 | 593.8322
16.5 | 30 | 421 | 31 | 492 | 50948.543 | 0.3805169 | 57139.707 | 0.4508651 | 16.5 | 0.3373045 | 3421.09375 | 3.42109375 | 0.126991659 | 1324.84082 | 1.32484082 | 675.3744 |  | 16.5 | 42 | 581 | 38 | 465 | 46351.9961 | 0.4711313 | 38954.6172 | 0.4063798483 | 16.5 | 0.3504519 | 3644.53125 | 3.64453125 | 0.127369747 | 1314.618652 | 1.314618652 | 705.5873 |  | 16.5 | 44 | 459 | 49 | 534 | 84066.8359 | 0.486767077 | 67003.0859 | 0.5490134 | 16.5 | 0.3621917 | 3969.53125 | 3.96953125 | 0.119633324 | 1314.156982 | 1.314156982 | 778.8138 |  | 16.5 | 29 | 266 | 29 | 392 | 63633.4805 | 0.5220188 | 290906.063 | 0.9426922744 | 16.5 | 0.342361 | 3073.4375 | 3.0734375 | 0.124079674 | 1173.567139 | 1.173567139 | 621.7485 |  | 16.5 | 34 | 278 | 36 | 319 | 139041.859 | 0.3341567 | 70899.6719 | 0.3081361 | 16.5 | 0.3390412 | 3362.5 | 3.3625 | 0.127025083 | 1312.679688 | 1.312679688 | 663.4724
17.5 | 32 | 453 | 31 | 523 | 29517.8008 | 0.4100347 | 49720.1133 | 0.5005852 | 17.5 | 0.3581122 | 3639.0625 | 3.6390625 | 0.135212332 | 1410.262695 | 1.410262695 | 755.4115 |  | 17.5 | 41 | 622 | 35 | 500 | 2560937 | 3.032068 | 626469.125 | 1.032849 | 17.5 | 0.3716584 | 3863.28125 | 3.86328125 | 0.135630473 | 1399.540527 | 1.399540527 | 780.2478 |  | 17.5 | 34 | 493 | 33 | 567 | 66759.3672 | 0.5535264442 | 52716.25 | 0.6017296 | 17.5 | 0.383748 | 4194.53125 | 4.19453125 | 0.127459183 | 1397.641357 | 1.397641357 | 867.274 |  | 17.5 | 29 | 295 | 30 | 422 | 43404.6836 | 0.5654235 | 81925.5625 | 1.024618 | 17.5 | 0.3634485 | 3268.75 | 3.26875 | 0.132094353 | 1248.785889 | 1.248785889 | 690.7033 |  | 17.5 | 28 | 306 | 33 | 352 | 164007.234 | 0.498164 | 75859.3203 | 0.3839955 | 17.5 | 0.360092 | 3561.71875 | 3.56171875 | 0.13527818 | 1396.546875 | 1.396546875 | 741.36
18.5 | 33 | 486 | 36 | 559 | 236977.234 | 0.6470119 | 145428.859 | 0.6460141 | 18.5 | 0.37892 | 3856.25 | 3.85625 | 0.143473059 | 1496.012695 | 1.496012695 | 838.1429 |  | 18.5 | 40 | 662 | 36 | 536 | 120845.398 | 3.152914 | 76783.6875 | 1.109633 | 18.5 | 0.3928649 | 4058.59375 | 4.05859375 | 0.143850192 | 1484.134277 | 1.484134277 | 873.5498 |  | 18.5 | 37 | 530 | 40 | 607 | 41400.8711 | 0.5949273153 | 40600.8867 | 0.6423305 | 18.5 | 0.4053044 | 4418.75 | 4.41875 | 0.135285467 | 1482.385498 | 1.482385498 | 962.5179 |  | 18.5 | 23 | 318 | 30 | 452 | 61389.457 | 0.626813 | 28238.5645 | 1.052856 | 18.5 | 0.384536 | 3453.125 | 3.453125 | 0.140085191 | 1322.629639 | 1.322629639 | 772.1885 |  | 18.5 | 17 | 323 | 23 | 375 | 58337.4883 | 0.5565015 | 106704.672 | 0.4907001 | 18.5 | 0.3811428 | 3771.875 | 3.771875 | 0.14353916 | 1480.733398 | 1.480733398 | 828.2614
19.5 | 32 | 518 | 32 | 591 | 126805.883 | 0.7738178 | 95494.0938 | 0.7415082 | 19.5 | 0.3997278 | 4068.75 | 4.06875 | 0.151726156 | 1580.793945 | 1.580793945 | 928.1796 |  | 19.5 | 43 | 705 | 42 | 578 | 136873.266 | 3.289787 | 95569.7031 | 1.205202 | 19.5 | 0.4140714 | 4289.84375 | 4.28984375 | 0.152062282 | 1566.743652 | 1.566743652 | 963.7931 |  | 19.5 | 34 | 564 | 39 | 646 | 56357.1797 | 0.651284495 | 66464.3828 | 0.7087949 | 19.5 | 0.4268608 | 4647.65625 | 4.64765625 | 0.143087476 | 1566.166748 | 1.566166748 | 1060.987 |  | 19.5 | 29 | 347 | 31 | 483 | 41942.8281 | 0.6687558 | 64359.6641 | 1.117216 | 19.5 | 0.4056235 | 3659.375 | 3.659375 | 0.148067445 | 1395.762451 | 1.395762451 | 853.4712 |  | 19.5 | 30 | 353 | 33 | 408 | 76139.9922 | 0.6326414 | 133016.688 | 0.6237168 | 19.5 | 0.4021935 | 3993.75 | 3.99375 | 0.151734084 | 1562.350586 | 1.562350586 | 919.511
20.5 | 42 | 560 | 40 | 631 | 101255.555 | 0.8750734 | 105533.547 | 0.8470417 | 20.5 | 0.4205355 | 4288.28125 | 4.28828125 | 0.15991345 | 1663.99707 | 1.66399707 | 1019.754 |  | 20.5 | 40 | 745 | 36 | 614 | 94352.7891 | 3.38414 | 89616.5938 | 1.294819 | 20.5 | 0.4352779 | 4502.34375 | 4.50234375 | 0.160274372 | 1648.51709 | 1.64851709 | 1057.15 |  | 20.5 | 37 | 601 | 40 | 686 | 20965580 | 21.61686 | 6166479.5 | 6.875274 | 20.5 | 0.4484171 | 4872.65625 | 4.87265625 | 0.150889486 | 1648.697998 | 1.648697998 | 1162.512 |  | 20.5 | 22 | 369 | 28 | 511 | 42000.3555 | 0.7107562 | 55652.3672 | 1.172868 | 20.5 | 0.4267111 | 3854.6875 | 3.8546875 | 0.15610677 | 1472.099487 | 1.472099487 | 939.2141 |  | 20.5 | 30 | 383 | 37 | 445 | 143841.578 | 0.776483 | 103055.203 | 0.726772 | 20.5 | 0.4232443 | 4214.84375 | 4.21484375 | 0.15993759 | 1644.249023 | 1.644249023 | 1011.348
21.5 | 29 | 589 | 33 | 664 | 63662.9336 | 0.9387363 | 81654.9141 | 0.9286966 | 21.5 | 0.4413433 | 4500.78125 | 4.50078125 | 0.16812554 | 1748.24707 | 1.74824707 | 1116.809 |  | 21.5 | 47 | 792 | 42 | 656 | 81255.8203 | 3.465396 | 96598.5156 | 1.391417 | 21.5 | 0.4564844 | 4711.71875 | 4.71171875 | 0.168518886 | 1732.188965 | 1.732188965 | 1152.757 |  | 21.5 | 42 | 643 | 42 | 728 | 4673636.5 | 26.2905 | 2332442 | 9.207716 | 21.5 | 0.4699735 | 5093.75 | 5.09375 | 0.158658117 | 1731.963623 | 1.731963623 | 1256.033 |  | 21.5 | 23 | 392 | 17 | 528 | 19868.4883 | 0.7306247 | 25354.6641 | 1.198223 | 21.5 | 0.4477986 | 4050.78125 | 4.05078125 | 0.164146245 | 1545.599487 | 1.545599487 | 1032.673 |  | 21.5 | 33 | 416 | 34 | 479 | 84525.3828 | 0.8610084 | 78040.6406 | 0.8048127 | 21.5 | 0.4442951 | 4426.5625 | 4.4265625 | 0.168199271 | 1727.499023 | 1.727499023 | 1105.155
22.5 | 36 | 625 | 38 | 702 | 56087.9492 | 0.9948242 | 105800.344 | 1.034497 | 22.5 | 0.462151 | 4715.625 | 4.715625 | 0.176370054 | 1832.137695 | 1.832137695 | 1220.919 |  | 22.5 | 29 | 821 | 23 | 679 | 49879.0273 | 3.515275 | 39510.5117 | 1.430927985 | 22.5 | 0.4776909 | 4916.40625 | 4.91640625 | 0.1767634 | 1816.938965 | 1.816938965 | 1254.993 |  | 22.5 | 28 | 671 | 30 | 758 | 12747516 | 39.03802 | 15701158 | 24.90887 | 22.5 | 0.4915299 | 5288.28125 | 5.28828125 | 0.166442961 | 1814.729248 | 1.814729248 | 1376.509 |  | 22.5 | 31 | 423 | 39 | 567 | 92947.1484 | 0.8235718 | 89624.5391 | 1.287848 | 22.5 | 0.4688861 | 4254.6875 | 4.2546875 | 0.172153294 | 1619.802612 | 1.619802612 | 1126.686 |  | 22.5 | 28 | 444 | 34 | 513 | 24215.9961 | 0.8852244 | 54072.7383 | 0.8588854 | 22.5 | 0.4653459 | 4632.8125 | 4.6328125 | 0.176443785 | 1811.561523 | 1.811561523 | 1207.765
23.5 | 25 | 650 | 34 | 736 | 38216.168 | 1.03304 | 48636.6797 | 1.083134 | 23.5 | 0.4829588 | 4935.9375 | 4.9359375 | 0.184622198 | 1919.668945 | 1.919668945 | 1324.988 |  | 23.5 | 39 | 860 | 38 | 717 | 61437.1836 | 3.576712 | 80554.8516 | 1.511483 | 23.5 | 0.4988974 | 5125.78125 | 5.12578125 | 0.185000286 | 1902.23584 | 1.90223584 | 1366.844 |  | 23.5 | 22 | 693 | 23 | 781 | 16549.166 | 39.05457 | 24133.9551 | 24.93301 | 23.5 | 0.5130862 | 5528.125 | 5.528125 | 0.174253553 | 1900.541748 | 1.900541748 | 1497.652 |  | 23.5 | 31 | 454 | 32 | 599 | 101492.297 | 0.9250641 | 116659.359 | 1.404507 | 23.5 | 0.4899737 | 4450.78125 | 4.45078125 | 0.180167973 | 1694.216675 | 1.694216675 | 1223.661 |  | 23.5 | 25 | 469 | 29 | 542 | 20202.7422 | 0.9054271 | 25493.6953 | 0.8843791 | 23.5 | 0.4863966 | 4848.4375 | 4.8484375 | 0.184663504 | 1896.717773 | 1.896717773 | 1313.361
24.5 | 30 | 680 | 36 | 772 | 32106.623 | 1.065147 | 53001.1016 | 1.136135 | 24.5 | 0.5037665 | 5146.875 | 5.146875 | 0.192842871 | 2004.231445 | 2.004231445 | 1435.052 |  | 24.5 | 31 | 891 | 25 | 742 | 27173.1797 | 3.603885 | 50427.3789 | 1.56191 | 24.5 | 0.520104 | 5345.3125 | 5.3453125 | 0.193252429 | 1985.376465 | 1.985376465 | 1475.059 |  | 24.5 | 25 | 718 | 32 | 813 | 19626.5879 | 39.07419 | 40926.7031 | 24.97394 | 24.5 | 0.5346426 | 5759.375 | 5.759375 | 0.182071775 | 1983.947998 | 1.983947998 | 1619.094 |  | 24.5 | 28 | 482 | 28 | 627 | 33742.9258 | 0.958807 | 53022.3633 | 1.457529 | 24.5 | 0.5110612 | 4644.53125 | 4.64453125 | 0.188207448 | 1769.904175 | 1.769904175 | 1327.982 |  | 24.5 | 26 | 495 | 28 | 570 | 19351.8848 | 0.924779 | 36353.1641 | 0.9207323 | 24.5 | 0.5074474 | 5060.9375 | 5.0609375 | 0.192891806 | 1978.249023 | 1.978249023 | 1415.741
25.5 | 22 | 702 | 23 | 795 | 56695.4414 | 1.121842 | 75967.0469 | 1.212102 | 25.5 | 0.5245743 | 5360.9375 | 5.3609375 | 0.201087385 | 2086.504883 | 2.086504883 | 1556.676 |  | 25.5 | 41 | 932 | 38 | 780 | 87704592 | 91.30848 | 86394288 | 87.9562 | 25.5 | 0.5413105 | 5549.21875 | 5.54921875 | 0.20151411 | 2068.20459 | 2.06820459 | 1590.185 |  | 25.5 | 29 | 747 | 31 | 844 | 31275.5293 | 39.10547 | 46326.2617 | 25.02026 | 25.5 | 0.5561989 | 5982.03125 | 5.98203125 | 0.189848036 | 2066.666748 | 2.066666748 | 1749.321 |  | 25.5 | 27 | 509 | 29 | 656 | 46752.0313 | 1.005559 | 31724.3926 | 1.489254 | 25.5 | 0.5321487 | 4844.53125 | 4.84453125 | 0.19622308 | 1844.302612 | 1.844302612 | 1434.401 |  | 25.5 | 22 | 517 | 20 | 590 | 29150.332 | 0.9539294 | 92291.0703 | 1.013023 | 25.5 | 0.5284982 | 5258.59375 | 5.25859375 | 0.201161116 | 2061.194336 | 2.061194336 | 1534.916
26.5 | 28 | 730 | 30 | 825 | 17590.0059 | 1.139432 | 19331.8691 | 1.231434 | 26.5 | 0.545382 | 5588.28125 | 5.58828125 | 0.209348112 | 2171.317383 | 2.171317383 | 1668.702 |  | 26.5 | 38 | 970 | 31 | 811 | 166922.578 | 91.4754 | 97769.4141 | 88.05397 | 26.5 | 0.562517 | 5757.8125 | 5.7578125 | 0.2097262 | 2150.970215 | 2.150970215 | 1706.6 |  | 26.5 | 36 | 783 | 33 | 877 | 36405.4492 | 39.14187 | 22246.7402 | 25.04251 | 26.5 | 0.5777553 | 6211.71875 | 6.21171875 | 0.197674841 | 2148.166748 | 2.148166748 | 1878.523 |  | 26.5 | 27 | 536 | 25 | 681 | 16653.9004 | 1.022213 | 19484.957 | 1.508739 | 26.5 | 0.5532362 | 5040.625 | 5.040625 | 0.204196751 | 1918.943237 | 1.918943237 | 1544.955 |  | 26.5 | 29 | 546 | 26 | 616 | 77649048 | 78.60298 | 87047296 | 88.06032 | 26.5 | 0.5495489 | 5479.6875 | 5.4796875 | 0.209389418 | 2143.936523 | 2.143936523 | 1651.306
27.5 | 25 | 755 | 27 | 852 | 22027.4551 | 1.16146 | 33847.832 | 1.265281 | 27.5 | 0.5661898 | 5789.84375 | 5.78984375 | 0.217576414 | 2254.543945 | 2.254543945 | 1795.733 |  | 27.5 | 39 | 1009 | 36 | 847 | 253678.844 | 91.72908 | 188233.547 | 88.2422 | 27.5 | 0.5837235 | 5960.9375 | 5.9609375 | 0.217929706 | 2231.720215 | 2.231720215 | 1822.215 |  | 27.5 | 32 | 815 | 33 | 910 | 18177.8535 | 39.16005 | 14815.1123 | 25.05732 | 27.5 | 0.5993117 | 6431.25 | 6.43125 | 0.205500692 | 2230.822998 | 2.230822998 | 2013.886 |  | 27.5 | 26 | 562 | 28 | 709 | 3017299.75 | 4.039513 | 7654627.5 | 9.163366 | 27.5 | 0.5743238 | 5236.71875 | 5.23671875 | 0.212203801 | 1992.099487 | 1.992099487 | 1653.704 |  | 27.5 | 31 | 577 | 36 | 652 | 732101 | 79.33508 | 3508713.25 | 91.56903 | 27.5 | 0.5705997 | 5687.5 | 5.6875 | 0.217576712 | 2224.428711 | 2.224428711 | 1772.071
28.5 | 32 | 787 | 38 | 890 | 136049.609 | 1.29751 | 526013.563 | 1.791295 | 28.5 | 0.5869976 | 6010.15625 | 6.01015625 | 0.225756079 | 2337.262695 | 2.337262695 | 1924.081 |  | 28.5 | 49 | 1058 | 40 | 887 | 75279.3984 | 91.80436 | 75867.6328 | 88.31807 | 28.5 | 0.60493 | 6155.46875 | 6.15546875 | 0.226158008 | 2315.095215 | 2.315095215 | 1951.573 |  | 28.5 | 34 | 849 | 36 | 946 | 22236.916 | 39.18229 | 31077.7012 | 25.0884 | 28.5 | 0.620868 | 6653.125 | 6.653125 | 0.213294119 | 2314.854248 | 2.314854248 | 2153.046 |  | 28.5 | 24 | 586 | 26 | 735 | 92694.9297 | 4.132208 | 101810.367 | 9.265177 | 28.5 | 0.5954113 | 5422.65625 | 5.42265625 | 0.220234692 | 2066.232178 | 2.066232178 | 1778.682 |  | 28.5 | 39 | 616 | 40 | 692 | 4067247 | 83.40233 | 3376802.25 | 94.94583 | 28.5 | 0.5916505 | 5895.3125 | 5.8953125 | 0.225796431 | 2306.249023 | 2.306249023 | 1900.034
29.5 | 26 | 813 | 26 | 916 | 323912.594 | 1.621422 | 392019.281 | 2.183314 | 29.5 | 0.6078053 | 6225 | 6.225 | 0.23399207 | 2419.951416 | 2.419951416 | 2054.001 |  | 29.5 | 46 | 1104 | 36 | 923 | 2280818 | 94.08518 | 3746570.5 | 92.06464 | 29.5 | 0.6261365 | 6365.625 | 6.365625 | 0.234385788 | 2397.225586 | 2.397225586 | 2081.906 |  | 29.5 | 41 | 890 | 38 | 984 | 22393744 | 61.57603 | 40029452 | 65.11785 | 29.5 | 0.6424244 | 6873.4375 | 6.8734375 | 0.22105512 | 2396.197998 | 2.396197998 | 2293.893 |  | 29.5 | 25 | 611 | 31 | 766 | 125542360 | 129.6746 | 70098400 | 79.36358 | 29.5 | 0.6164988 | 5628.90625 | 5.62890625 | 0.228241742 | 2138.80249 | 2.13880249 | 1897.722 |  | 29.5 | 32 | 648 | 35 | 727 | 14258.0391 | 83.41658 | 19954.5742 | 94.96579 | 29.5 | 0.6127012 | 6107.8125 | 6.1078125 | 0.234074324 | 2387.795898 | 2.387795898 | 2028.574
30.5 | 43 | 856 | 44 | 960 | 179835952 | 181.4574 | 183834464 | 186.0178 | 30.5 | 0.6286131 | 6435.15625 | 6.43515625 | 0.24226138 | 2503.842041 | 2.503842041 | 2186.797 |  | 30.5 | 48 | 1152 | 42 | 965 | 2393037.25 | 96.47821 | 3210859.25 | 95.2755 | 30.5 | 0.647343 | 6570.3125 | 6.5703125 | 0.24261409 | 2479.413086 | 2.479413086 | 2216.579 |  | 30.5 | 38 | 928 | 38 | 1022 | 27406.5117 | 61.60344 | 26042.0059 | 65.14389 | 30.5 | 0.6639808 | 7089.0625 | 7.0890625 | 0.228848547 | 2478.104248 | 2.478104248 | 2443.078 |  | 30.5 | 23 | 634 | 19 | 785 | 29497.5391 | 129.7041 | 62397.4297 | 79.42597 | 30.5 | 0.6375864 | 5818.75 | 5.81875 | 0.236265004 | 2212.161865 | 2.212161865 | 2026.335 |  | 30.5 | 36 | 684 | 39 | 766 | 1179046.63 | 84.59563 | 31336.3848 | 94.99713 | 30.5 | 0.633752 | 6314.0625 | 6.3140625 | 0.242302626 | 2469.256836 | 2.469256836 | 2158.436
31.5 | 75 | 931 | 76 | 1036 | 136144.703 | 181.5935 | 129861.102 | 186.1476 | 31.5 | 0.6494208 | 6642.96875 | 6.64296875 | 0.250489682 | 2587.552979 | 2.587552979 | 2324.948 |  | 31.5 | 44 | 1196 | 39 | 1004 | 551123.875 | 97.02934 | 121462.141 | 95.39696 | 31.5 | 0.6685495 | 6775 | 6.775 | 0.250850976 | 2560.803711 | 2.560803711 | 2351.879 |  | 31.5 | 46 | 974 | 47 | 1069 | 20474534 | 82.07797 | 35618976 | 100.7629 | 31.5 | 0.6855371 | 7310.15625 | 7.31015625 | 0.236650556 | 2559.416748 | 2.559416748 | 2591.045 |  | 31.5 | 22 | 656 | 25 | 810 | 162243.938 | 129.8663 | 802524.813 | 80.2285 | 31.5 | 0.6586739 | 6017.1875 | 6.0171875 | 0.244304478 | 2286.247803 | 2.286247803 | 2149.199 |  | 31.5 | 52 | 736 | 43 | 809 | 45696.9531 | 84.64133 | 83712.8984 | 95.08084 | 31.5 | 0.6548028 | 6515.625 | 6.515625 | 0.250506371 | 2550.540771 | 2.550540771 | 2294.101
32.5 | 41 | 972 | 42 | 1078 | 42891.8203 | 181.6364 | 61593.3438 | 186.2092 | 32.5 | 0.6702286 | 6852.34375 | 6.85234375 | 0.258701771 | 2670.513916 | 2.670513916 | 2467.987 |  | 32.5 | 48 | 1244 | 43 | 1047 | 66614.7578 | 97.09595 | 46970.8555 | 95.44393 | 32.5 | 0.689756 | 6974.21875 | 6.97421875 | 0.259111702 | 2642.014648 | 2.642014648 | 2497.422 |  | 32.5 | 34 | 1008 | 35 | 1104 | 44204.5117 | 82.12218 | 26583.9258 | 100.7895 | 32.5 | 0.7070935 | 7522.65625 | 7.52265625 | 0.244443834 | 2640.88208 | 2.64088208 | 2749.762 |  | 32.5 | 25 | 681 | 25 | 835 | 4223746 | 134.0901 | 2624005.25 | 82.8525 | 32.5 | 0.6797614 | 6200.78125 | 6.20078125 | 0.252351582 | 2359.755615 | 2.359755615 | 2284.564 |  | 32.5 | 49 | 785 | 52 | 861 | 300493.188 | 84.94182 | 887561.75 | 95.9684 | 32.5 | 0.6758535 | 6719.53125 | 6.71953125 | 0.258775681 | 2631.134521 | 2.631134521 | 2435.667
33.5 | 46 | 1018 | 54 | 1132 | 49932.0508 | 181.6863 | 58344.0898 | 186.2676 | 33.5 | 0.6910363 | 7062.5 | 7.0625 | 0.266954869 | 2751.513916 | 2.751513916 | 2616.495 |  | 33.5 | 46 | 1290 | 44 | 1091 | 163604.734 | 97.25956 | 65731.7109 | 95.50966 | 33.5 | 0.7109625 | 7182.03125 | 7.18203125 | 0.2673648 | 2725.241211 | 2.725241211 | 2641.736 |  | 33.5 | 50 | 1058 | 49 | 1153 | 60131.8477 | 82.18231 | 50931.0039 | 100.8404 | 33.5 | 0.7286499 | 7743.75 | 7.74375 | 0.252253473 | 2722.780518 | 2.722780518 | 2905.157 |  | 33.5 | 22 | 703 | 28 | 863 | 5829.58447 | 134.0959 | 11748.6973 | 82.86425 | 33.5 | 0.7008489 | 6396.875 | 6.396875 | 0.260350287 | 2432.854004 | 2.432854004 | 2424.064 |  | 33.5 | 54 | 839 | 51 | 912 | 39952.0781 | 84.98177 | 59058.8242 | 96.02746 | 33.5 | 0.6969043 | 6925.78125 | 6.92578125 | 0.267028779 | 2712.814209 | 2.712814209 | 2582.127
34.5 | 55 | 1073 | 60 | 1192 | 2162494 | 183.8488 | 3950129.5 | 190.2177 | 34.5 | 0.7118441 | 7274.21875 | 7.27421875 | 0.275215596 | 2834.935791 | 2.834935791 | 2767.715 |  | 34.5 | 59 | 1349 | 58 | 1149 | 96297.2734 | 97.35585 | 59324.4531 | 95.56899 | 34.5 | 0.732169 | 7382.03125 | 7.38203125 | 0.27557689 | 2806.772461 | 2.806772461 | 2786.808 |  | 34.5 | 62 | 1120 | 71 | 1224 | 240295.516 | 82.4226 | 166834.547 | 101.0072 | 34.5 | 0.7502062 | 7953.90625 | 7.95390625 | 0.260063112 | 2803.85083 | 2.80385083 | 3059.732 |  | 34.5 | 21 | 724 | 25 | 888 | 22067.0684 | 134.118 | 23274.2793 | 82.88753 | 34.5 | 0.7219365 | 6592.96875 | 6.59296875 | 0.26836592 | 2505.299316 | 2.505299316 | 2572.849 |  | 34.5 | 42 | 881 | 49 | 961 | 28291.5996 | 85.01006 | 34638.9453 | 96.0621 | 34.5 | 0.7179551 | 7132.8125 | 7.1328125 | 0.275256127 | 2794.032959 | 2.794032959 | 2734.083
35.5 | 49 | 1122 | 51 | 1243 | 152659.484 | 184.0015 | 255749.063 | 190.4735 | 35.5 | 0.7326518 | 7483.59375 | 7.48359375 | 0.283443898 | 2919.138916 | 2.919138916 | 2914.585 |  | 35.5 | 53 | 1402 | 52 | 1201 | 188596.656 | 97.54445 | 145713.188 | 95.7147 | 35.5 | 0.7533755 | 7577.34375 | 7.57734375 | 0.283812821 | 2888.756836 | 2.888756836 | 2937.814 |  | 35.5 | 82 | 1202 | 90 | 1314 | 348198.031 | 82.7708 | 236268.859 | 101.2435 | 35.5 | 0.7717626 | 8157.03125 | 8.15703125 | 0.267865121 | 2886.405518 | 2.886405518 | 3132.484 |  | 35.5 | 25 | 749 | 29 | 917 | 12346.0273 | 134.1303 | 12628.1143 | 82.90016 | 35.5 | 0.743024 | 6796.09375 | 6.79609375 | 0.276364386 | 2578.736816 | 2.578736816 | 2717.086 |  | 35.5 | 54 | 935 | 61 | 1022 | 93356.6484 | 85.10342 | 141670.063 | 96.20377 | 35.5 | 0.7390059 | 7341.40625 | 7.34140625 | 0.283452004 | 2875.150146 | 2.875150146 | 2885.16
36.5 | 54 | 1176 | 58 | 1301 | 280344.844 | 184.2818 | 718076.75 | 191.1915 | 36.5 | 0.7534596 | 7681.25 | 7.68125 | 0.291638821 | 3000.381104 | 3.000381104 | 3079.293 |  | 36.5 | 77 | 1479 | 66 | 1267 | 179694.5 | 97.72414 | 140626.547 | 95.85533 | 36.5 | 0.7745821 | 7775 | 7.775 | 0.29202491 | 2969.600586 | 2.969600586 | 3086.876 |  | 36.5 | 49 | 1251 | 52 | 1366 | 1325274.75 | 84.09608 | 1519447.13 | 102.7629 | 36.5 | 0.7933189 | 8250 | 8.25 | 0.27567476 | 2968.061768 | 2.968061768 | 3132.484 |  | 36.5 | 43 | 792 | 45 | 962 | 110999.063 | 134.2413 | 104004.914 | 83.00416 | 36.5 | 0.7641115 | 6987.5 | 6.9875 | 0.284362853 | 2651.682129 | 2.651682129 | 2851.441 |  | 36.5 | 59 | 994 | 63 | 1085 | 47220.8828 | 85.15064 | 62813.0508 | 96.26658 | 36.5 | 0.7600566 | 7542.96875 | 7.54296875 | 0.291680306 | 2954.306396 | 2.954306396 | 3038.675
37.5 | 56 | 1232 | 57 | 1358 | 121683.164 | 184.4035 | 121001.516 | 191.3125 | 37.5 | 0.7742673 | 7896.875 | 7.896875 | 0.299850911 | 3083.029541 | 3.083029541 | 3232.549 |  | 37.5 | 86 | 1565 | 78 | 1345 | 386536.938 | 98.11068 | 231210.609 | 96.08654 | 37.5 | 0.7957885595 | 7964.84375 | 7.96484375 | 0.300253212 | 3051.827148 | 3.051827148 | 3215.395 | [6 empty] | 8612078 | 92.70816 | 7462.87646 | 102.7704 |  |  |  |  | 0.283509195 | 3049.97583 | 3.04997583 |  |  | 37.5 | 95 | 887 | 98 | 1060 | 205199.906 | 134.4465 | 199529.063 | 83.20369 | 37.5 | 0.7851991 | 7160.9375 | 7.1609375 | 0.292377532 | 2724.533691 | 2.724533691 | 2977.64 |  | 37.5 | 56 | 1050 | 57 | 1142 | 59292.832 | 85.20993 | 60237.8516 | 96.32682 | 37.5 | 0.7811074 | 7742.1875 | 7.7421875 | 0.299924821 | 3036.118896 | 3.036118896 | 3187.106
38.5 | 82 | 1314 | 92 | 1450 | 251626.203 | 184.6552 | 211573.75 | 191.5241 | 38.5 | 0.7950751 | 8092.1875 | 8.0921875 | 0.308120221 | 3165.248291 | 3.165248291 | 3369.732 |  | 38.5 | 103 | 1668 | 99 | 1444 | 901151.313 | 99.01183 | 619171.625 | 96.70571 | 38.5 | 0.8169951 | 8124.21875 | 8.12421875 | 0.308481514 | 3134.045898 | 3.134045898 | 3227.033 | [14 empty] | 0.291253984 | 3131.460205 | 3.131460205 |  |  | 38.5 | 102 | 989 | 107 | 1167 | 9656385 | 144.1029 | 35195580 | 118.3993 | 38.5 | 0.8062866 | 7319.53125 | 7.31953125 | 0.300409377 | 2797.400879 | 2.797400879 | 2977.64 |  | 38.5 | 83 | 1133 | 85 | 1227 | 136908.719 | 85.34684 | 101641.711 | 96.42846 | 38.5 | 0.8021582 | 7929.6875 | 7.9296875 | 0.308153123 | 3117.657959 | 3.117657959 | 3283.612
39.5 | 99 | 1413 | 103 | 1553 | 386930.625 | 185.0421 | 355860.563 | 191.88 | 39.5 | 0.8158829 | 8262.5 | 8.2625 | 0.316348523 | 3248.373291 | 3.248373291 | 3398.136 |  | 39.5 | 11 | 1679 | 13 | 1457 | 10056580 | 109.0684 | 194840704 | 291.5464 | 39.5 | 0.8382016 | 8138.28125 | 8.13828125 | 0.316734612 | 3215.772461 | 3.215772461 | 3227.033 | [14 empty] | 0.299031198 | 3212.671143 | 3.212671143 | [15 empty] | 0.308431685 | 2871.432129 | 2.871432129 |  |  | 39.5 | 74 | 1207 | 73 | 1300 | 191301856 | 276.6487 | 156599200 | 253.0277 | 39.5 | 0.8232089 | 8048.4375 | 8.0484375 | 0.316372842 | 3198.017334 | 3.198017334 | 3283.612
40.5 | 12 | 1425 | 12 | 1565 | 11824.7803 | 185.0539 | 14205.8516 | 191.8942 | 40.5 | 0.8366906 | 8296.875 | 8.296875 | 0.324569196 | 3331.654541 | 3.331654541 | 3398.136 | [14 empty] | 0.324970543 | 3297.288086 | 3.297288086 | [15 empty] | 0.306865633 | 3295.608643 | 3.295608643 | [15 empty] | 0.316447318 | 2943.260254 | 2.943260254 | [15 empty] | 0.324659318 | 3279.868896 | 3.279868896
[13 empty] | 0.332837552 | 3414.123291 | 3.414123291 | [15 empty] | 0.333223641 | 3379.124023 | 3.379124023 | [15 empty] | 0.314650476 | 3377.264893 | 3.377264893 | [15 empty] | 0.324478209 | 3016.205566 | 3.016205566 | [15 empty] | 0.332903832 | 3360.501709 | 3.360501709
[13 empty] | 0.34108308 | 3497.655029 | 3.497655029 | [15 empty] | 0.341460407 | 3461.203369 | 3.461203369 | [15 empty] | 0.322443902 | 3459.546143 | 3.459546143 | [15 empty] | 0.332517684 | 3090.861816 | 3.090861816 | [15 empty] | 0.341115922 | 3441.806396 | 3.441806396
[13 empty] | 0.349302799 | 3580.686279 | 3.580686279 | [15 empty] | 0.349704921 | 3542.179932 | 3.542179932 | [15 empty] | 0.33028692 | 3540.483643 | 3.540483643 | [15 empty] | 0.340499938 | 3161.924316 | 3.161924316 | [15 empty] | 0.349327058 | 3521.986084 | 3.521986084
[13 empty] | 0.357514888 | 3663.194092 | 3.663194092 | [15 empty] | 0.357908428 | 3622.328369 | 3.622328369 | [15 empty] | 0.338105142 | 3621.968018 | 3.621968018 | [15 empty] | 0.348498404 | 3234.307129 | 3.234307129 | [15 empty] | 0.357539386 | 3601.968994 | 3.601968994
[13 empty] | 0.365734607 | 3742.951904 | 3.742951904 | [15 empty] | 0.366120517 | 3704.226807 | 3.704226807 | [15 empty] | 0.345881402 | 3703.233643 | 3.703233643 | [15 empty] | 0.356530249 | 3308.588379 | 3.308588379 | [15 empty] | 0.365775317 | 3682.914307 | 3.682914307
[13 empty] | 0.373962909 | 3826.623779 | 3.826623779 | [15 empty] | 0.374348819 | 3785.367432 | 3.785367432 | [15 empty] | 0.353683472 | 3785.407227 | 3.785407227 | [15 empty] | 0.364553511 | 3382.252441 | 3.382252441 | [15 empty] | 0.37399599 | 3763.258057 | 3.763258057
[13 empty] | 0.382191211 | 3908.694092 | 3.908694092 | [15 empty] | 0.382609546 | 3867.133057 | 3.867133057 | [15 empty] | 0.361460686 | 3866.211914 | 3.866211914 | [15 empty] | 0.372560054 | 3455.462891 | 3.455462891 | [15 empty] | 0.382240504 | 3844.054932 | 3.844054932
[13 empty] | 0.390428096 | 3991.483154 | 3.991483154 | [15 empty] | 0.390846431 | 3946.789307 | 3.946789307 | [15 empty] | 0.3692379 | 3947.227539 | 3.947227539 | [15 empty] | 0.380599529 | 3527.744141 | 3.527744141 | [15 empty] | 0.390509814 | 3924.523682 | 3.924523682
[13 empty] | 0.398696452 | 4074.584717 | 4.074584717 | [15 empty] | 0.399049938 | 4026.961182 | 4.026961182 | [15 empty] | 0.377056122 | 4028.508789 | 4.028508789 | [15 empty] | 0.388639003 | 3601.298828 | 3.601298828 | [15 empty] | 0.398762912 | 4006.711182 | 4.006711182
[13 empty] | 0.40694955 | 4155.904785 | 4.155904785 | [15 empty] | 0.407310665 | 4108.992188 | 4.108992188 | [15 empty] | 0.38487339 | 4110.774414 | 4.110774414 | [15 empty] | 0.39663747 | 3675.392578 | 3.675392578 | [15 empty] | 0.406974047 | 4088.000244 | 4.088000244
[13 empty] | 0.415161639 | 4238.79541 | 4.23879541 | [15 empty] | 0.415571392 | 4190.257813 | 4.190257813 | [15 empty] | 0.392666817 | 4191.805664 | 4.191805664 | [15 empty] | 0.404628307 | 3746.525391 | 3.746525391 | [15 empty] | 0.415210932 | 4167.84375 | 4.16784375
[13 empty] | 0.423381358 | 4321.342285 | 4.321342285 | [15 empty] | 0.423783481 | 4270.679688 | 4.270679688 | [15 empty] | 0.400452614 | 4273.086914 | 4.273086914 | [15 empty] | 0.412651569 | 3818.728516 | 3.818728516 | [15 empty] | 0.423414439 | 4247.992188 | 4.247992188
[13 empty] | 0.431602031 | 4402.467285 | 4.402467285 | [15 empty] | 0.431986988 | 4349.890625 | 4.349890625 | [15 empty] | 0.408295631 | 4354.899414 | 4.354899414 | [15 empty] | 0.420657665 | 3893.033203 | 3.893033203 | [15 empty] | 0.431642741 | 4328.90625 | 4.32890625
[13 empty] | 0.439837962 | 4485.70166 | 4.48570166 | [15 empty] | 0.440232456 | 4430.148438 | 4.430148438 | [15 empty] | 0.416080475 | 4435.836914 | 4.435836914 | [15 empty] | 0.428648502 | 3965.111328 | 3.965111328 | [15 empty] | 0.439871043 | 4409.085938 | 4.409085938
[13 empty] | 0.448058665 | 4567.06543 | 4.56706543 | [15 empty] | 0.448484808 | 4511.40918 | 4.51140918 | [15 empty] | 0.423849106 | 4516.211914 | 4.516211914 | [15 empty] | 0.436663181 | 4038.173828 | 4.038173828 | [15 empty] | 0.448115557 | 4489 | 4.489
[13 empty] | 0.456286967 | 4649.34668 | 4.64934668 | [15 empty] | 0.456721693 | 4591.47168 | 4.59147168 | [15 empty] | 0.431651115 | 4596.555664 | 4.596555664 | [15 empty] | 0.444719821 | 4110.869141 | 4.110869141 | [15 empty] | 0.456352443 | 4568.601563 | 4.568601563
[13 empty] | 0.464547694 | 4731.50293 | 4.73150293 | [15 empty] | 0.464949995 | 4670.870117 | 4.670870117 | [15 empty] | 0.439452171 | 4677.055664 | 4.677055664 | [15 empty] | 0.452750713 | 4183.658203 | 4.183658203 | [15 empty] | 0.464589 | 4649.409668 | 4.649409668
[13 empty] | 0.472792208 | 4814.135742 | 4.814135742 | [15 empty] | 0.473210722 | 4750.979492 | 4.750979492 | [15 empty] | 0.447229385 | 4757.555664 | 4.757555664 | [15 empty] | 0.460757762 | 4256.197266 | 4.256197266 | [15 empty] | 0.472841144 | 4730.526855 | 4.730526855
[13 empty] | 0.481029093 | 4896.37793 | 4.89637793 | [15 empty] | 0.481439024 | 4831.518555 | 4.831518555 | [15 empty] | 0.455031395 | 4838.680664 | 4.838680664 | [15 empty] | 0.468772441 | 4329.291016 | 4.329291016 | [15 empty] | 0.481078029 | 4810.94873 | 4.81094873
[13 empty] | 0.489265025 | 4978.635742 | 4.978635742 | [15 empty] | 0.489626318 | 4911.65918 | 4.91165918 | [15 empty] | 0.462857872 | 4919.771484 | 4.919771484 | [15 empty] | 0.476771533 | 4401.513184 | 4.401513184 | [15 empty] | 0.489297748 | 4890.683105 | 4.890683105
[13 empty] | 0.497468531 | 5059.713867 | 5.059713867 | [15 empty] | 0.49785462 | 4991.362305 | 4.991362305 | [15 empty] | 0.470658928 | 4999.443359 | 4.999443359 | [15 empty] | 0.48477 | 4474.497559 | 4.474497559 | [15 empty] | 0.497501254 | 4971.440918 | 4.971440918
[13 empty] | 0.505696833 | 5144.15918 | 5.14415918 | [15 empty] | 0.506107748 | 5073.94043 | 5.07394043 | [15 empty] | 0.47847715 | 5082.037109 | 5.082037109 | [15 empty] | 0.492792308 | 4546.989746 | 4.546989746 | [15 empty] | 0.505738139 | 5051.82373 | 5.05182373
[13 empty] | 0.513933718 | 5226.84668 | 5.22684668 | [15 empty] | 0.514343679 | 5155.65918 | 5.15565918 | [15 empty] | 0.486303955 | 5163.552734 | 5.163552734 | [15 empty] | 0.500840366 | 4619.786621 | 4.619786621 | [15 empty] | 0.513991237 | 5135.91748 | 5.13591748
[13 empty] | 0.52216965 | 5308.75293 | 5.30875293 | [15 empty] | 0.522555768 | 5236.19043 | 5.23619043 | [15 empty] | 0.494064003 | 5243.419922 | 5.243419922 | [15 empty] | 0.508838832 | 4693.731934 | 4.693731934 | [15 empty] | 0.522227168 | 5215.440918 | 5.215440918
[13 empty] | 0.530415118 | 5390.237305 | 5.390237305 | [15 empty] | 0.530808866 | 5315.729492 | 5.315729492 | [15 empty] | 0.501833558 | 5323.373047 | 5.323373047 | [15 empty] | 0.516854465 | 4764.989746 | 4.764989746 | [15 empty] | 0.530464053 | 5295.706543 | 5.295706543
[13 empty] | 0.53864342 | 5472.206055 | 5.472206055 | [15 empty] | 0.539069593 | 5396.831055 | 5.396831055 | [15 empty] | 0.509667993 | 5404.716797 | 5.404716797 | [15 empty] | 0.524910152 | 4838.442871 | 4.838442871 | [15 empty] | 0.538717151 | 5376.472168 | 5.376472168
[13 empty] | 0.546904147 | 5554.53418 | 5.55453418 | [15 empty] | 0.547297895 | 5475.948242 | 5.475948242 | [15 empty] | 0.517461419 | 5485.935547 | 5.485935547 | [15 empty] | 0.532924831 | 4911.278809 | 4.911278809 | [15 empty] | 0.546961665 | 5454.112793 | 5.454112793
[13 empty] | 0.555148661 | 5636.56543 | 5.63656543 | [15 empty] | 0.555493057 | 5550.719238 | 5.550719238 | [15 empty] | 0.525246263 | 5565.951172 | 5.565951172 | [15 empty] | 0.540907085 | 4983.661621 | 4.983661621 | [15 empty] | 0.555165172 | 5533.29248 | 5.53329248
[13 empty] | 0.563360274 | 5718.103516 | 5.718103516 | [15 empty] | 0.563713729 | 5627.398926 | 5.627398926 | [15 empty] | 0.533073068 | 5645.248047 | 5.645248047 | [15 empty] | 0.548905551 | 5056.294434 | 5.056294434 | [15 empty] | 0.563377261 | 5611.47998 | 5.61147998
[13 empty] | 0.571556151 | 5800.517578 | 5.800517578 | [15 empty] | 0.571965873 | 5706.672363 | 5.706672363 | [15 empty] | 0.540898919 | 5725.130859 | 5.725130859 | [15 empty] | 0.556953609 | 5131.513184 | 5.131513184 | [15 empty] | 0.571613252 | 5691.526367 | 5.691526367
[13 empty] | 0.579800665 | 5882.470703 | 5.882470703 | [15 empty] | 0.580194175 | 5784.523926 | 5.784523926 | [15 empty] | 0.548676133 | 5805.537109 | 5.805537109 | [15 empty] | 0.564968288 | 5204.544434 | 5.204544434 | [15 empty] | 0.579874933 | 5770.84668 | 5.77084668
[13 empty] | 0.588069975 | 5965.103516 | 5.965103516 | [15 empty] | 0.588422477 | 5862.164551 | 5.862164551 | [15 empty] | 0.556485772 | 5885.927734 | 5.885927734 | [15 empty] | 0.572966754 | 5277.294434 | 5.277294434 | [15 empty] | 0.588094652 | 5850.073242 | 5.850073242
[13 empty] | 0.596289694 | 6047.298828 | 6.047298828 | [15 empty] | 0.596691787 | 5940.516113 | 5.940516113 | [15 empty] | 0.564247072 | 5964.568848 | 5.964568848 | [15 empty] | 0.581023395 | 5349.927246 | 5.349927246 | [15 empty] | 0.596330583 | 5928.354492 | 5.928354492
[13 empty] | 0.604517996 | 6127.611328 | 6.127611328 | [15 empty] | 0.604944885 | 6017.734863 | 6.017734863 | [15 empty] | 0.572040498 | 6044.600098 | 6.044600098 | [15 empty] | 0.589062512 | 5422.574219 | 5.422574219 | [15 empty] | 0.604592264 | 6007.698242 | 6.007698242
[13 empty] | 0.612762511 | 6209.314453 | 6.209314453 | [15 empty] | 0.613164604 | 6095.484863 | 6.095484863 | [15 empty] | 0.579833925 | 6124.350098 | 6.124350098 | [15 empty] | 0.597053349 | 5496.121094 | 5.496121094 | [15 empty] | 0.612828195 | 6086.401367 | 6.086401367
[13 empty] | 0.621015608 | 6291.556641 | 6.291556641 | [15 empty] | 0.62136811 | 6171.500488 | 6.171500488 | [15 empty] | 0.587659776 | 6204.756348 | 6.204756348 | [15 empty] | 0.605051816 | 5567.417969 | 5.567417969 | [15 empty] | 0.621015489 | 6163.706055 | 6.163706055
[13 empty] | 0.629195273 | 6370.103516 | 6.370103516 | [15 empty] | 0.629596412 | 6248.742676 | 6.248742676 | [15 empty] | 0.595461786 | 6284.990723 | 6.284990723 | [15 empty] | 0.613050282 | 5636.144531 | 5.636144531 | [15 empty] | 0.629236162 | 6243.307617 | 6.243307617
[13 empty] | 0.637423575 | 6446.392578 | 6.446392578 | [15 empty] | 0.637833297 | 6326.992676 | 6.326992676 | [15 empty] | 0.603255212 | 6363.584473 | 6.363584473 | [15 empty] | 0.621073544 | 5707.496094 | 5.707496094 | [15 empty] | 0.637505472 | 6322.09668 | 6.32209668
[13 empty] | 0.645684302 | 6523.572266 | 6.523572266 | [15 empty] | 0.646036804 | 6403.187988 | 6.403187988 | [15 empty] | 0.611097276 | 6443.912598 | 6.443912598 | [15 empty] | 0.62907964 | 5778.894531 | 5.778894531 | [15 empty] | 0.645733774 | 6398.674805 | 6.398674805
[13 empty] | 0.653928816 | 6600.533203 | 6.600533203 | [15 empty] | 0.654281318 | 6479.578613 | 6.479578613 | [15 empty] | 0.618890703 | 6523.631348 | 6.523631348 | [15 empty] | 0.637095273 | 5851.191406 | 5.851191406 | [15 empty] | 0.65394491 | 6476.510742 | 6.476510742
[13 empty] | 0.662132323 | 6679.236328 | 6.679236328 | [15 empty] | 0.662534833 | 6555.897949 | 6.555897949 | [15 empty] | 0.626643121 | 6602.100098 | 6.602100098 | [15 empty] | 0.645134747 | 5923.433594 | 5.923433594 | [15 empty] | 0.66220659 | 6554.104492 | 6.554104492
[13 empty] | 0.670385242 | 6757.246582 | 6.757246582 | [15 empty] | 0.670804143 | 6633.772949 | 6.633772949 | [15 empty] | 0.634428918 | 6682.412598 | 6.682412598 | [15 empty] | 0.653140843 | 5995.222656 | 5.995222656 | [15 empty] | 0.670459688 | 6633.78418 | 6.63378418
[13 empty] | 0.678654552 | 6837.86377 | 6.83786377 | [15 empty] | 0.679015279 | 6712.468262 | 6.712468262 | [15 empty] | 0.64224714 | 6761.029785 | 6.761029785 | [15 empty] | 0.661181271 | 6068.128906 | 6.068128906 | [15 empty] | 0.678687036 | 6713.354492 | 6.713354492
[13 empty] | 0.686882854 | 6917.746582 | 6.917746582 | [15 empty] | 0.687243581 | 6789.218262 | 6.789218262 | [15 empty] | 0.650024354 | 6839.01416 | 6.83901416 | [15 empty] | 0.669220746 | 6141.238281 | 6.141238281 | [15 empty] | 0.686891198 | 6790.795898 | 6.790795898
[13 empty] | 0.695070148 | 6996.793457 | 6.996793457 | [15 empty] | 0.69545567 | 6865.960449 | 6.865960449 | [15 empty] | 0.657833993 | 6918.271973 | 6.918271973 | [15 empty] | 0.677203 | 6211.808594 | 6.211808594 | [15 empty] | 0.695110917 | 6868.170898 | 6.868170898
[13 empty] | 0.703289866 | 7077.23877 | 7.07723877 | [15 empty] | 0.703700185 | 6943.390137 | 6.943390137 | [15 empty] | 0.665668428 | 6997.256348 | 6.997256348 | [15 empty] | 0.6851843 | 6284.628906 | 6.284628906 | [15 empty] | 0.703364015 | 6946.389648 | 6.946389648
[13 empty] | 0.711559176 | 7157.14502 | 7.15714502 | [15 empty] | 0.711912274 | 7021.241699 | 7.021241699 | [15 empty] | 0.673477888 | 7076.844727 | 7.076844727 | [15 empty] | 0.693216145 | 6356.527344 | 6.356527344 | [15 empty] | 0.711592317 | 7024.725586 | 7.024725586
[13 empty] | 0.719779849 | 7236.902832 | 7.236902832 | [15 empty] | 0.720156789 | 7099.343262 | 7.099343262 | [15 empty] | 0.681279898 | 7156.211914 | 7.156211914 | [15 empty] | 0.701247513 | 6429.154785 | 6.429154785 | [15 empty] | 0.719820619 | 7103.475586 | 7.103475586
[13 empty] | 0.728008151 | 7316.434082 | 7.316434082 | [15 empty] | 0.728418469 | 7174.687012 | 7.174687012 | [15 empty] | 0.689081907 | 7234.954102 | 7.234954102 | [15 empty] | 0.709254563 | 6502.068848 | 6.502068848 | [15 empty] | 0.728081346 | 7180.358398 | 7.180358398
[13 empty] | 0.736268878 | 7395.17627 | 7.39517627 | [15 empty] | 0.736654401 | 7252.726074 | 7.252726074 | [15 empty] | 0.696858168 | 7313.415039 | 7.313415039 | [15 empty] | 0.717285454 | 6572.537598 | 6.572537598 | [15 empty] | 0.736326814 | 7259.186523 | 7.259186523
[13 empty] | 0.744521976 | 7476.004395 | 7.476004395 | [15 empty] | 0.744891286 | 7329.366699 | 7.329366699 | [15 empty] | 0.704619169 | 7391.047852 | 7.391047852 | [15 empty] | 0.725317299 | 6645.131348 | 6.645131348 | [15 empty] | 0.744546533 | 7336.600586 | 7.336600586
[13 empty] | 0.752734065 | 7555.684082 | 7.555684082 | [15 empty] | 0.753119588 | 7405.788574 | 7.405788574 | [15 empty] | 0.712453604 | 7469.524414 | 7.469524414 | [15 empty] | 0.733323395 | 6718.037598 | 6.718037598 | [15 empty] | 0.752758622 | 7413.264648 | 7.413264648
[13 empty] | 0.760945201 | 7633.14502 | 7.63314502 | [15 empty] | 0.761339307 | 7480.366699 | 7.480366699 | [15 empty] | 0.720280409 | 7548.727539 | 7.548727539 | [15 empty] | 0.741322815 | 6788.04541 | 6.78804541 | [15 empty] | 0.760978341 | 7490.116211 | 7.490116211
[13 empty] | 0.76915729 | 7711.785645 | 7.711785645 | [15 empty] | 0.769542813 | 7554.983887 | 7.554983887 | [15 empty] | 0.72804904 | 7626.047852 | 7.626047852 | [15 empty] | 0.749321282 | 6859.084473 | 6.859084473 | [15 empty] | 0.769206643 | 7565.311523 | 7.565311523
[13 empty] | 0.77739346 | 7789.283691 | 7.789283691 | [15 empty] | 0.777779579 | 7630.316406 | 7.630316406 | [15 empty] | 0.735867262 | 7703.172852 | 7.703172852 | [15 empty] | 0.757352173 | 6930.287598 | 6.930287598 | [15 empty] | 0.777434945 | 7641.319336 | 7.641319336
[13 empty] | 0.785621762 | 7867.596191 | 7.867596191 | [15 empty] | 0.786024094 | 7704.972656 | 7.704972656 | [15 empty] | 0.743676901 | 7779.782227 | 7.779782227 | [15 empty] | 0.76535064 | 6999.693848 | 6.999693848 | [15 empty] | 0.78567946 | 7716.842773 | 7.716842773
[13 empty] | 0.793866277 | 7944.697754 | 7.944697754 | [15 empty] | 0.794268608 | 7776.050781 | 7.776050781 | [15 empty] | 0.75147891 | 7856.235352 | 7.856235352 | [15 empty] | 0.773390114 | 7064.646973 | 7.064646973 | [15 empty] | 0.793940187 | 7791.499023 | 7.791499023
[13 empty] | 0.802135587 | 8020.002441 | 8.020002441 | [15 empty] | 0.80249691 | 7848.878906 | 7.848878906 | [15 empty] | 0.759255171 | 7931.227539 | 7.931227539 | [15 empty] | 0.781429589 | 7130.10791 | 7.13010791 | [15 empty] | 0.802201867 | 7864.334961 | 7.864334961
[13 empty] | 0.810388684 | 8093.104004 | 8.093104004 | [15 empty] | 0.810757637 | 7921.589844 | 7.921589844 | [15 empty] | 0.767040968 | 8004.211914 | 8.004211914 | [15 empty] | 0.789470017 | 7192.725098 | 7.192725098 | [15 empty] | 0.810413003 | 7937.100586 | 7.937100586
[13 empty] | 0.818600774 | 8162.596191 | 8.162596191 | [15 empty] | 0.819010735 | 7991.261719 | 7.991261719 | [15 empty] | 0.774850607 | 8078.196289 | 8.078196289 | [15 empty] | 0.7974599 | 7253.67041 | 7.25367041 | [15 empty] | 0.818641305 | 8003.780273 | 8.003780273
[13 empty] | 0.826820493 | 8226.588867 | 8.226588867 | [15 empty] | 0.827206612 | 8055.878906 | 8.055878906 | [15 empty] | 0.782636285 | 8150.736816 | 8.150736816 | [15 empty] | 0.80547446 | 7312.158691 | 7.312158691
[13 empty] | 0.835041165 | 8280.518555 | 8.280518555 | [15 empty] | 0.835418701 | 8111.261719 | 8.111261719 | [15 empty] | 0.790437341 | 8220.033203 | 8.220033203

## 900-2F
Flybond-006: Experimental Results - Load/Displacement
90/0-2F 1 | [17 empty] | 90/0-2F 2 | [17 empty] | 90/0-2F 3 | [17 empty] | 90/0-2F 4 | [17 empty] | 90/0-2F 5
Time | Hits | Hits accumulated | Hits | Hits accumulated | Burst energy, sensor 1 | Burst energy cumulative, sensor 1 | Burst energy, sensor 2 | Burst energy cumulative, sensor 2 | Time | AE displacement | AE load half-scaled | AE load unscaled | Displacement | Zwick load | Zwick load | Mech energy | ln[Emech/EAE] | Time | Hits | Hits accumulated | Hits | Hits accumulated | Burst energy, sensor 1 | Burst energy cumulative, sensor 1 | Burst energy, sensor 2 | Burst energy cumulative, sensor 2 | Time | AE displacement | AE load half-scaled | AE load unscaled | Displacement | Zwick load | Zwick load | Mech energy | ln[Emech/EAE] | Time | Hits | Hits accumulated | Hits | Hits accumulated | Burst energy, sensor 1 | Burst energy cumulative, sensor 1 | Burst energy, sensor 2 | Burst energy cumulative, sensor 2 | Time | AE displacement | AE load half-scaled | AE load unscaled | Displacement | Zwick load | Zwick load | Mech energy | ln[Emech/EAE] | Time | Hits | Hits accumulated | Hits | Hits accumulated | Burst energy, sensor 1 | Burst energy cumulative, sensor 1 | Burst energy, sensor 2 | Burst energy cumulative, sensor 2 | Time | AE displacement | AE load half-scaled | AE load unscaled | Displacement | Zwick load | Zwick load | Mech energy | ln[Emech/EAE] | Time | Hits | Hits accumulated | Hits | Hits accumulated | Burst energy, sensor 1 | Burst energy cumulative, sensor 1 | Burst energy, sensor 2 | Burst energy cumulative, sensor 2 | Time | AE displacement | AE load half-scaled | AE load unscaled | Displacement | Zwick load | Zwick load | Mech energy | ln[Emech/EAE]
[s] | CHAN = 1 | CHAN = 1 | CHAN = 2 | CHAN = 2 | [10-18 J] | [10-12 J] | [10-18 J] | [10-12 J] | [s] | [mm] | [N] | [kN] | [mm] | [N] | [kN] | [kJ] | [-] | [s] | CHAN = 1 | CHAN = 1 | CHAN = 2 | CHAN = 2 | [10-18 J] | [10-12 J] | [10-18 J] | [10-12 J] | [s] | [mm] | [N] | [kN] | [mm] | [N] | [kN] | [kJ] | [-] | [s] | CHAN = 1 | CHAN = 1 | CHAN = 2 | CHAN = 2 | [10-18 J] | [10-12 J] | [10-18 J] | [10-12 J] | [s] | [mm] | [N] | [kN] | [mm] | [N] | [kN] | [kJ] | [-] | [s] | CHAN = 1 | CHAN = 1 | CHAN = 2 | CHAN = 2 | [10-18 J] | [10-12 J] | [10-18 J] | [10-12 J] | [s] | [mm] | [N] | [kN] | [mm] | [N] | [kN] | [kJ] | [-] | [s] | CHAN = 1 | CHAN = 1 | CHAN = 2 | CHAN = 2 | [10-18 J] | [10-12 J] | [10-18 J] | [10-12 J] | [s] | [mm] | [N] | [kN] | [mm] | [N] | [kN] | [kJ] | [-]
0.5 | 0 | 0 | 0 | 0 | 0 | 0 | 0 | 0 | 0.5 | 0 | -3.125 | -0.003125 | 0 | 26.10210991 | 0.02610210991 | 0.03035118 |  | 0.5 | 15 | 15 | 12 | 12 | 0 | 0 | 0 | 0 | 0.5 | 0 | 67.96875 | 0.06796875 | 0 | 33.32403946 | 0.03332403946 | 3.051071 |  | 0.5 | 2 | 2 | 2 | 2 | 0 | 0 | 0 | 0 | 0.5 | 0 | 16.40625 | 0.01640625 | 0 | 32.1270752 | 0.0321270752 | 0.0231985 |  | 0.5 | 1 | 1 | 1 | 1 | 0 | 0 | 403.387939 | 0.000403387939 | 0.5 | 0 | 26.5625 | 0.0265625 | 0 | 28.53588104 | 0.02853588104 | 0.4431562 |  | 0.5 | 6 | 6 | 12 | 12 | 0 | 0 | 0 | 0 | 0.5 | 0 | 43.75 | 0.04375 | 0 | 33.50130463 | 0.03350130463 | 0.01453473
1.5 | 0 | 0 | 0 | 0 | 0 | 0 | 0 | 0 | 1.5 | 0.002099974 | 25.78125 | 0.02578125 | 0.019647002 | 241.2050476 | 0.2412050476 | 1.591489 |  | 1.5 | 9 | 24 | 15 | 27 | 0 | 0 | 0 | 0 | 1.5 | 0.02702679 | 293.75 | 0.29375 | 0.018752873 | 203.8220825 | 0.2038220825 | 12.40784 |  | 1.5 | 0 | 2 | 0 | 2 | 0 | 0 | 0 | 0 | 1.5 | 0.002699462 | 33.59375 | 0.03359375 | 0.014307082 | 178.046051 | 0.178046051 | 6.642692 |  | 1.5 | 1 | 2 | 1 | 2 | 0 | 0 | 150.806458 | 0.000554194397 | 1.5 | 0.009779999 | 117.1875 | 0.1171875 | 0.019154906 | 229.5210419 | 0.2295210419 | 7.758233 |  | 1.5 | 1 | 7 | 1 | 13 | 0 | 0 | 0 | 0 | 1.5 | 0.004651115 | 50 | 0.05 | 0.024012033 | 258.132019 | 0.258132019 | 5.415345
2.5 | 0 | 0 | 0 | 0 | 0 | 0 | 0 | 0 | 2.5 | 0.04605079 | 90.625 | 0.090625 | 0.044561744 | 522.0644531 | 0.5220644531 | 15.22725 |  | 2.5 | 2 | 26 | 4 | 31 | 0 | 0 | 0 | 0 | 2.5 | 0.06955925 | 487.5 | 0.4875 | 0.041952908 | 432.53302 | 0.43253302 | 29.94992 |  | 2.5 | 2 | 4 | 2 | 4 | 0 | 0 | 0 | 0 | 2.5 | 0.04530593 | 309.375 | 0.309375 | 0.03360182 | 385.5382385 | 0.3855382385 | 19.88889 |  | 2.5 | 0 | 2 | 0 | 2 | 0 | 0 | 0 | 0.000554194397 | 2.5 | 0.05243461 | 352.34375 | 0.35234375 | 0.043183345 | 490.8808594 | 0.4908808594 | 22.64548 |  | 2.5 | 0 | 7 | 0 | 13 | 0 | 0 | 0 | 0 | 2.5 | 0.04772037 | 256.25 | 0.25625 | 0.053200189 | 565.382019 | 0.565382019 | 18.66646
3.5 | 0 | 0 | 0 | 0 | 0 | 0 | 0 | 0 | 3.5 | 0.06802619 | 329.6875 | 0.3296875 | 0.069493093 | 803.4083862 | 0.8034083862 | 34.61035 |  | 3.5 | 2 | 28 | 3 | 34 | 0 | 0 | 0 | 0 | 3.5 | 0.09082548 | 706.25 | 0.70625 | 0.065152943 | 666.62677 | 0.66662677 | 53.0159 |  | 3.5 | 1 | 5 | 2 | 6 | 0 | 0 | 0 | 0 | 3.5 | 0.06660916 | 546.09375 | 0.54609375 | 0.052839711 | 591.1309204 | 0.5911309204 | 23.38977 |  | 3.5 | 0 | 2 | 0 | 2 | 0 | 0 | 0 | 0.000554194397 | 3.5 | 0.07376191 | 588.28125 | 0.58828125 | 0.067203544 | 752.7402344 | 0.7527402344 | 42.63059 |  | 3.5 | 0 | 7 | 0 | 13 | 0 | 0 | 0 | 0 | 3.5 | 0.069255 | 482.8125 | 0.4828125 | 0.082519948 | 876.257019 | 0.876257019 | 37.10911
4.5 | 0 | 0 | 0 | 0 | 0 | 0 | 0 | 0 | 4.5 | 0.0900016 | 575 | 0.575 | 0.094374456 | 1083.595825 | 1.083595825 | 59.14759 |  | 4.5 | 5 | 33 | 7 | 41 | 0 | 0 | 0 | 0 | 4.5 | 0.1120917 | 933.59375 | 0.93359375 | 0.088311516 | 898.4139404 | 0.8984139404 | 66.82244 |  | 4.5 | 0 | 5 | 0 | 6 | 0 | 0 | 0 | 0 | 4.5 | 0.08791239 | 591.40625 | 0.59140625 | 0.072166875 | 799.0059204 | 0.7990059204 | 61.73733 |  | 4.5 | 0 | 2 | 0 | 2 | 0 | 0 | 0 | 0.000554194397 | 4.5 | 0.09508922 | 825 | 0.825 | 0.091264747 | 1014.505859 | 1.014505859 | 67.66428 |  | 4.5 | 0 | 7 | 0 | 13 | 0 | 0 | 0 | 0 | 4.5 | 0.09078963 | 713.28125 | 0.71328125 | 0.111716688 | 1185.350708 | 1.185350708 | 63.13307
5.5 | 0 | 0 | 0 | 0 | 0 | 0 | 0 | 0 | 5.5 | 0.111977 | 817.96875 | 0.81796875 | 0.119330205 | 1363.127075 | 1.363127075 | 89.31238 |  | 5.5 | 2 | 35 | 1 | 42 | 1767.70752 | 0.00176770752 | 1333.57507 | 0.00133357507 | 5.5 | 0.1333579 | 1046.09375 | 1.04609375 | 0.111520134 | 1132.398315 | 1.132398315 | 115.3069 |  | 5.5 | 2 | 7 | 7 | 13 | 0 | 0 | 0 | 0 | 5.5 | 0.1092156 | 980.46875 | 0.98046875 | 0.091445401 | 1004.396545 | 1.004396545 | 93.67071 |  | 5.5 | 0 | 2 | 0 | 2 | 0 | 0 | 0 | 0.000554194397 | 5.5 | 0.1164165 | 1061.71875 | 1.06171875 | 0.115326904 | 1275.552734 | 1.275552734 | 97.34942 |  | 5.5 | 2 | 9 | 2 | 15 | 0 | 0 | 0 | 0 | 5.5 | 0.1123243 | 969.53125 | 0.96953125 | 0.140970886 | 1494.666138 | 1.494666138 | 91.21334
6.5 | 0 | 0 | 0 | 0 | 0 | 0 | 0 | 0 | 6.5 | 0.1339524 | 1063.28125 | 1.06328125 | 0.144227788 | 1640.752075 | 1.640752075 | 124.5283 |  | 6.5 | 4 | 39 | 2 | 44 | 29275.5313 | 0.03104323882 | 5025.44336 | 0.00635901843 | 6.5 | 0.1546242 | 1382.8125 | 1.3828125 | 0.134711578 | 1366.749878 | 1.366749878 | 149.5204 |  | 6.5 | 1 | 8 | 3 | 16 | 476.797333 | 0.000476797333 | 2554.38159 | 0.00255438159 | 6.5 | 0.1305189 | 1246.875 | 1.246875 | 0.110716298 | 1210.802856 | 1.210802856 | 126.3164 |  | 6.5 | 0 | 2 | 0 | 2 | 0 | 0 | 0 | 0.000554194397 | 6.5 | 0.1377438 | 1295.3125 | 1.2953125 | 0.139379516 | 1535.099609 | 1.535099609 | 132.0165 |  | 6.5 | 0 | 9 | 0 | 15 | 0 | 0 | 0 | 0 | 6.5 | 0.1338589 | 1197.65625 | 1.19765625 | 0.170217216 | 1804.384888 | 1.804384888 | 124.2062
7.5 | 0 | 0 | 0 | 0 | 0 | 0 | 0 | 0 | 7.5 | 0.1559278 | 1306.25 | 1.30625 | 0.169150203 | 1921.536743 | 1.921536743 | 165.0836 |  | 7.5 | 2 | 41 | 3 | 47 | 696.441406 | 0.03173968 | 744.604492 | 0.007103622922 | 7.5 | 0.1758904 | 1589.84375 | 1.58984375 | 0.157870606 | 1599.624878 | 1.599624878 | 191.9253 |  | 7.5 | 0 | 8 | 0 | 16 | 0 | 0.000476797333 | 0 | 0.00255438159 | 7.5 | 0.1518221 | 1478.125 | 1.478125 | 0.130002454 | 1415.599731 | 1.415599731 | 160.969 |  | 7.5 | 0 | 2 | 0 | 2 | 0 | 0 | 0 | 0.000554194397 | 7.5 | 0.1590711 | 1528.90625 | 1.52890625 | 0.163456976 | 1795.878784 | 1.795878784 | 171.9307 |  | 7.5 | 0 | 9 | 0 | 15 | 0 | 0 | 0 | 0 | 7.5 | 0.1553935 | 1425.78125 | 1.42578125 | 0.199471176 | 2117.041016 | 2.117041016 | 162.6309
8.5 | 0 | 0 | 0 | 0 | 0 | 0 | 0 | 0 | 8.5 | 0.1779032 | 1549.21875 | 1.54921875 | 0.194081157 | 2198.380615 | 2.198380615 | 210.683 |  | 8.5 | 4 | 45 | 1 | 48 | 3517.94189 | 0.03525762 | 4767.13818 | 0.01187076 | 8.5 | 0.1971566 | 1817.1875 | 1.8171875 | 0.181054294 | 1832.788696 | 1.832788696 | 237.217 |  | 8.5 | 1 | 9 | 1 | 17 | 414.547913 | 0.000891345246 | 1733.27771 | 0.0042876593 | 8.5 | 0.1731253 | 1691.40625 | 1.69140625 | 0.149289563 | 1619.943481 | 1.619943481 | 169.7271 |  | 8.5 | 0 | 2 | 0 | 2 | 0 | 0 | 0 | 0.000554194397 | 8.5 | 0.1803984 | 1764.0625 | 1.7640625 | 0.187460959 | 2055.894287 | 2.055894287 | 216.8601 |  | 8.5 | 0 | 9 | 0 | 15 | 0 | 0 | 0 | 0 | 8.5 | 0.1769282 | 1657.03125 | 1.65703125 | 0.228742301 | 2425.525391 | 2.425525391 | 205.8888
9.5 | 0 | 0 | 0 | 0 | 0 | 0 | 0 | 0 | 9.5 | 0.1998786 | 1790.625 | 1.790625 | 0.218946308 | 2474.70874 | 2.47470874 | 295.0295 |  | 9.5 | 1 | 46 | 4 | 52 | 13760.6338 | 0.04901826 | 6441.29053 | 0.01831205 | 9.5 | 0.2184229 | 2035.15625 | 2.03515625 | 0.204278171 | 2071.554199 | 2.071554199 | 274.2596 |  | 9.5 | 0 | 9 | 0 | 17 | 0 | 0.000891345246 | 0 | 0.0042876593 | 9.5 | 0.1944286 | 1739.0625 | 1.7390625 | 0.16859296 | 1825.96936 | 1.82596936 | 240.5438 |  | 9.5 | 0 | 2 | 0 | 2 | 0 | 0 | 0 | 0.000554194397 | 9.5 | 0.2017257 | 1999.21875 | 1.99921875 | 0.211497366 | 2315.441162 | 2.315441162 | 272.7783 |  | 9.5 | 0 | 9 | 0 | 15 | 0 | 0 | 0 | 0 | 9.5 | 0.1984628 | 1887.5 | 1.8875 | 0.257987916 | 2733.173584 | 2.733173584 | 266.8598
10.5 | 1 | 1 | 1 | 1 | 81.4403687 | 8.14403687e-05 | 0 | 0 | 10.5 | 0.221854 | 2190.625 | 2.190625 | 0.243902057 | 2750.161865 | 2.750161865 | 350.8752 |  | 10.5 | 1 | 47 | 1 | 53 | 0 | 0.04901826 | 253.898453 | 0.01856595 | 10.5 | 0.2396891 | 2196.875 | 2.196875 | 0.227429569 | 2305.194824 | 2.305194824 | 327.6487 |  | 10.5 | 1 | 10 | 1 | 18 | 171.779861 | 0.001063125107 | 72.5466156 | 0.004360206 | 10.5 | 0.2157318 | 2084.375 | 2.084375 | 0.187821895 | 2031.06311 | 2.03106311 | 273.2633 |  | 10.5 | 2 | 4 | 2 | 4 | 642.649841 | 0.000642649841 | 289.545105 | 0.000843739502 | 10.5 | 0.223053 | 2262.5 | 2.2625 | 0.235600531 | 2573.738037 | 2.573738037 | 312.5831 |  | 10.5 | 1 | 10 | 1 | 16 | 0 | 0 | 0 | 0 | 10.5 | 0.2199974 | 2178.90625 | 2.17890625 | 0.287241876 | 3039.704834 | 3.039704834 | 319.8636
11.5 | 0 | 1 | 0 | 1 | 0 | 8.14403687e-05 | 0 | 0 | 11.5 | 0.2438294 | 2430.46875 | 2.43046875 | 0.268849224 | 3024.73999 | 3.02473999 | 421.7462 |  | 11.5 | 1 | 48 | 1 | 54 | 40.9298973 | 0.04905919 | 0 | 0.01856595 | 11.5 | 0.2609553 | 2410.15625 | 2.41015625 | 0.250629604 | 2540.351074 | 2.540351074 | 396.1823 |  | 11.5 | 1 | 11 | 1 | 19 | 570.187378 | 0.001633312485 | 812.783936 | 0.00517299 | 11.5 | 0.237035 | 2228.90625 | 2.22890625 | 0.207141429 | 2236.297363 | 2.236297363 | 350.8589 |  | 11.5 | 2 | 6 | 2 | 6 | 1348.11401 | 0.001990763851 | 0 | 0.000843739502 | 11.5 | 0.2443804 | 2432.8125 | 2.4328125 | 0.259595394 | 2830.084717 | 2.830084717 | 394.8747 |  | 11.5 | 0 | 10 | 0 | 16 | 0 | 0 | 0 | 0 | 11.5 | 0.241532 | 2408.59375 | 2.40859375 | 0.316496789 | 3348.329834 | 3.348329834 | 375.4483
12.5 | 1 | 2 | 2 | 3 | 1028.26917 | 0.00110971 | 1426.98254 | 0.00142698254 | 12.5 | 0.2658049 | 2708.59375 | 2.70859375 | 0.293714613 | 3299.383057 | 3.299383057 | 484.6733 |  | 12.5 | 1 | 49 | 2 | 56 | 356.325653 | 0.04941551 | 281.510986 | 0.01884746 | 12.5 | 0.2822215 | 2662.5 | 2.6625 | 0.273812473 | 2775.726074 | 2.775726074 | 471.2263 |  | 12.5 | 1 | 12 | 1 | 20 | 42.6515503 | 0.001675964 | 0 | 0.00517299 | 12.5 | 0.2583382 | 2542.1875 | 2.5421875 | 0.226460963 | 2439.656738 | 2.439656738 | 434.0776 |  | 12.5 | 2 | 8 | 2 | 8 | 557.002197 | 0.002547766048 | 561.605286 | 0.001405344788 | 12.5 | 0.2657077 | 2755.46875 | 2.75546875 | 0.283673763 | 3088.584717 | 3.088584717 | 407.3978 |  | 12.5 | 4 | 14 | 4 | 20 | 0 | 0 | 0 | 0 | 12.5 | 0.2630667 | 2628.90625 | 2.62890625 | 0.345742404 | 3655.53833 | 3.65553833 | 438.3445
13.5 | 2 | 4 | 1 | 4 | 575.331726 | 0.001685041 | 534.431274 | 0.001961413814 | 13.5 | 0.2877803 | 2935.9375 | 2.9359375 | 0.318645567 | 3573.351807 | 3.573351807 | 571.7361 |  | 13.5 | 5 | 54 | 9 | 65 | 1981.47058 | 0.05139698 | 9586.76563 | 0.02843423 | 13.5 | 0.3034878 | 2918.75 | 2.91875 | 0.296972126 | 3010.121338 | 3.010121338 | 536.9954 |  | 13.5 | 2 | 14 | 3 | 23 | 154.830841 | 0.001830795 | 329.574249 | 0.005502564 | 13.5 | 0.2796415 | 2851.5625 | 2.8515625 | 0.245698482 | 2642.922363 | 2.642922363 | 495.5381 |  | 13.5 | 0 | 8 | 0 | 8 | 0 | 0.002547766048 | 0 | 0.001405344788 | 13.5 | 0.287035 | 2800.78125 | 2.80078125 | 0.307767391 | 3344.944092 | 3.344944092 | 532.5242 |  | 13.5 | 1 | 15 | 1 | 21 | 0 | 0 | 0 | 0 | 13.5 | 0.2846013 | 2858.59375 | 2.85859375 | 0.374955356 | 3959.22583 | 3.95922583 | 505.264
14.5 | 4 | 8 | 5 | 9 | 982.056885 | 0.002667098 | 981.281738 | 0.002942695552 | 14.5 | 0.3097557 | 3227.34375 | 3.22734375 | 0.343551725 | 3847.070557 | 3.847070557 | 642.901 |  | 14.5 | 3 | 57 | 4 | 69 | 507.653961 | 0.05190464 | 583.906128 | 0.02901813 | 14.5 | 0.324754 | 3128.125 | 3.128125 | 0.320171207 | 3244.636963 | 3.244636963 | 609.8373 |  | 14.5 | 2 | 16 | 3 | 26 | 1530.62744 | 0.003361422 | 1685.2876 | 0.007187852 | 14.5 | 0.3009447 | 3063.28125 | 3.06328125 | 0.264985591 | 2845.547363 | 2.845547363 | 572.22 |  | 14.5 | 4 | 12 | 3 | 11 | 2097.73877 | 0.004645504818 | 1736.26099 | 0.003141605778 | 14.5 | 0.3083623 | 3221.09375 | 3.22109375 | 0.331779957 | 3600.928467 | 3.600928467 | 601.0649 |  | 14.5 | 5 | 20 | 5 | 26 | 0 | 0 | 0 | 0 | 14.5 | 0.3061359 | 3085.15625 | 3.08515625 | 0.404226482 | 4266.311523 | 4.266311523 | 576.5672
15.5 | 2 | 10 | 5 | 14 | 875.10791 | 0.003542206 | 1077.2583 | 0.004019953852 | 15.5 | 0.3317311 | 3449.21875 | 3.44921875 | 0.368491262 | 4121.101563 | 4.121101563 | 724.2967 |  | 15.5 | 4 | 61 | 7 | 76 | 2608.97461 | 0.05451361 | 4208.85791 | 0.03322699 | 15.5 | 0.3460202 | 3345.3125 | 3.3453125 | 0.343338817 | 3480.465088 | 3.480465088 | 691.1988 |  | 15.5 | 3 | 19 | 4 | 30 | 1246.75281 | 0.004608175 | 1592.96399 | 0.008780816 | 15.5 | 0.3222479 | 3309.375 | 3.309375 | 0.284263968 | 3046.459473 | 3.046459473 | 639.8403 |  | 15.5 | 6 | 18 | 5 | 16 | 2112.30396 | 0.006757808778 | 3607.70215 | 0.006749307928 | 15.5 | 0.3296896 | 3435.9375 | 3.4359375 | 0.355848789 | 3856.756592 | 3.856756592 | 669.4015 |  | 15.5 | 5 | 25 | 5 | 31 | 565.426025 | 0.000565426025 | 1249.68591 | 0.00124968591 | 15.5 | 0.3276706 | 3310.15625 | 3.31015625 | 0.433464229 | 4571.045898 | 4.571045898 | 647.692
16.5 | 5 | 15 | 7 | 21 | 3934.48755 | 0.007476694 | 16312.1719 | 0.02033213 | 16.5 | 0.3537065 | 3686.71875 | 3.68671875 | 0.39342171 | 4392.982422 | 4.392982422 | 810.3418 |  | 16.5 | 3 | 64 | 6 | 82 | 1378.28003 | 0.05589189 | 2815.81299 | 0.0360428 | 16.5 | 0.3672865 | 3573.4375 | 3.5734375 | 0.366497844 | 3714.00415 | 3.71400415 | 762.6492 |  | 16.5 | 1 | 20 | 3 | 33 | 1894.09485 | 0.00650227 | 1080.08508 | 0.009860901 | 16.5 | 0.3435512 | 3512.5 | 3.5125 | 0.30356729 | 3250.396973 | 3.250396973 | 724.5169 |  | 16.5 | 3 | 21 | 2 | 18 | 415.628723 | 0.007173437501 | 372.939514 | 0.007122247442 | 16.5 | 0.3510169 | 3636.71875 | 3.63671875 | 0.379885674 | 4113.014648 | 4.113014648 | 765.1903 |  | 16.5 | 2 | 27 | 3 | 34 | 585.987671 | 0.001151413696 | 426.253906 | 0.001675939816 | 16.5 | 0.3492052 | 3520.3125 | 3.5203125 | 0.462726265 | 4874.132813 | 4.874132813 | 735.4353
17.5 | 5 | 20 | 10 | 31 | 1452.71521 | 0.008929409 | 2926.51904 | 0.02325864 | 17.5 | 0.3756819 | 3922.65625 | 3.92265625 | 0.418279231 | 4662.966797 | 4.662966797 | 907.6133 |  | 17.5 | 6 | 70 | 10 | 92 | 1397.33899 | 0.05728923 | 3821.37939 | 0.03986418 | 17.5 | 0.3885527 | 3762.5 | 3.7625 | 0.389705509 | 3947.777588 | 3.947777588 | 861.1982 |  | 17.5 | 8 | 28 | 6 | 39 | 1178.30542 | 0.007680575 | 804.450806 | 0.01066535 | 17.5 | 0.3648544 | 3751.5625 | 3.7515625 | 0.322813392 | 3450.709473 | 3.450709473 | 810.7659 |  | 17.5 | 8 | 29 | 7 | 25 | 1929.10791 | 0.009102545411 | 3611.64136 | 0.01073389 | 17.5 | 0.3723442 | 3901.5625 | 3.9015625 | 0.403905869 | 4368.256836 | 4.368256836 | 858.8477 |  | 17.5 | 4 | 31 | 5 | 39 | 0 | 0.001151413696 | 48.4743385 | 0.001724414 | 17.5 | 0.3707398 | 3764.0625 | 3.7640625 | 0.49200502 | 5177.476563 | 5.177476563 | 810.5445
18.5 | 9 | 29 | 11 | 42 | 8953.86426 | 0.01788327 | 12362.3721 | 0.03562102 | 18.5 | 0.3976573 | 4174.21875 | 4.17421875 | 0.443217814 | 4933.748047 | 4.933748047 | 1007.54 |  | 18.5 | 3 | 73 | 11 | 103 | 2412.69165 | 0.05970192 | 15127.1748 | 0.05499136 | 18.5 | 0.4098189 | 4009.375 | 4.009375 | 0.412881374 | 4182.427246 | 4.182427246 | 952.1867 |  | 18.5 | 7 | 35 | 5 | 44 | 2401.86646 | 0.01008244 | 1579.20691 | 0.01224456 | 18.5 | 0.3861576 | 3981.25 | 3.98125 | 0.342116714 | 3655.053223 | 3.655053223 | 902.528 |  | 18.5 | 13 | 42 | 11 | 36 | 79027.75 | 0.0881303 | 38411.4961 | 0.04914538 | 18.5 | 0.3936715 | 4146.09375 | 4.14609375 | 0.427959442 | 4622.053711 | 4.622053711 | 947.296 |  | 18.5 | 3 | 34 | 6 | 45 | 1371.48523 | 0.002522898926 | 1061.36523 | 0.002785779 | 18.5 | 0.3922745 | 3960.9375 | 3.9609375 | 0.521210313 | 5468.601563 | 5.468601563 | 912.2496
19.5 | 7 | 36 | 10 | 52 | 1949.18994 | 0.01983246 | 3561.13135 | 0.03918215 | 19.5 | 0.4196327 | 4418.75 | 4.41875 | 0.468189776 | 5206.748047 | 5.206748047 | 1107.794 |  | 19.5 | 8 | 81 | 8 | 111 | 3408.06226 | 0.06310998 | 8267.23926 | 0.0632586 | 19.5 | 0.4310852 | 4225.78125 | 4.22578125 | 0.436072826 | 4416.724121 | 4.416724121 | 1052.954 |  | 19.5 | 7 | 42 | 8 | 52 | 954.735779 | 0.01103718 | 1088.76135 | 0.01333332 | 19.5 | 0.4074609 | 4212.5 | 4.2125 | 0.361443877 | 3856.85791 | 3.85685791 | 991.7036 |  | 19.5 | 9 | 51 | 7 | 43 | 2203.41577 | 0.09033371 | 1541.09143 | 0.05068648 | 19.5 | 0.4149988 | 4364.84375 | 4.36484375 | 0.452029228 | 4876.866211 | 4.876866211 | 1052.714 |  | 19.5 | 7 | 41 | 7 | 52 | 948.609253 | 0.003471508179 | 920.198486 | 0.003705978 | 19.5 | 0.4138091 | 4213.28125 | 4.21328125 | 0.550521493 | 5763.851563 | 5.763851563 | 1014.745
20.5 | 10 | 46 | 9 | 61 | 1835.70544 | 0.02166817 | 2488.40796 | 0.04167056 | 20.5 | 0.4416081 | 4651.5625 | 4.6515625 | 0.493080139 | 5475.244141 | 5.475244141 | 1211.749 |  | 20.5 | 9 | 90 | 18 | 129 | 2257.31519 | 0.0653673 | 4626.06201 | 0.06788466 | 20.5 | 0.4523514 | 4453.90625 | 4.45390625 | 0.459297657 | 4650.778809 | 4.650778809 | 1143.019 |  | 20.5 | 8 | 50 | 8 | 60 | 2145.06079 | 0.01318224 | 1934.60229 | 0.01526792 | 20.5 | 0.4287641 | 4425.78125 | 4.42578125 | 0.380673617 | 4057.449951 | 4.057449951 | 1091.602 |  | 20.5 | 22 | 73 | 21 | 64 | 12194.5703 | 0.1025283 | 19021.6758 | 0.06970815 | 20.5 | 0.4363261 | 4612.5 | 4.6125 | 0.476090252 | 5133.991211 | 5.133991211 | 1153.636 |  | 20.5 | 13 | 54 | 15 | 67 | 139.58197 | 0.003611090149 | 386.767975 | 0.004092746 | 20.5 | 0.4353437 | 4454.6875 | 4.4546875 | 0.579694092 | 6058.277832 | 6.058277832 | 1110.241
21.5 | 15 | 61 | 14 | 75 | 3368.91211 | 0.02503708 | 4107.37354 | 0.04577793 | 21.5 | 0.4635835 | 4881.25 | 4.88125 | 0.517977715 | 5743.978516 | 5.743978516 | 1324.831 |  | 21.5 | 6 | 96 | 10 | 139 | 1587.27502 | 0.06695457 | 1630.75879 | 0.06951542 | 21.5 | 0.4736176 | 4648.4375 | 4.6484375 | 0.482439518 | 4885.528809 | 4.885528809 | 1258.785 |  | 21.5 | 9 | 59 | 8 | 68 | 1317.29187 | 0.01449953 | 1594.30139 | 0.01686222 | 21.5 | 0.4500673 | 4653.125 | 4.653125 | 0.399952143 | 4258.465332 | 4.258465332 | 1201.383 |  | 21.5 | 18 | 91 | 20 | 84 | 19861.7461 | 0.12239 | 46718.6875 | 0.1164268 | 21.5 | 0.4576534 | 4838.28125 | 4.83828125 | 0.500160038 | 5386.881836 | 5.386881836 | 1259.373 |  | 21.5 | 8 | 62 | 10 | 77 | 1081.13965 | 0.004692229799 | 772.046082 | 0.004864792 | 21.5 | 0.4568783 | 4668.75 | 4.66875 | 0.609005272 | 6355.574707 | 6.355574707 | 1216.557
22.5 | 19 | 80 | 24 | 99 | 19421.4414 | 0.04445852 | 24659.3594 | 0.07043729 | 22.5 | 0.4855589 | 5119.53125 | 5.11953125 | 0.542883873 | 6013.087891 | 6.013087891 | 1439.269 |  | 22.5 | 11 | 107 | 15 | 154 | 7050.91309 | 0.07400549 | 7625.21875 | 0.07714064 | 22.5 | 0.4948838 | 4887.5 | 4.8875 | 0.505631566 | 5123.098633 | 5.123098633 | 1357.519 |  | 22.5 | 13 | 72 | 10 | 78 | 6744.84424 | 0.02124437 | 7414.48584 | 0.02427671 | 22.5 | 0.4713706 | 4891.40625 | 4.89140625 | 0.419255465 | 4458.918457 | 4.458918457 | 1307.955 |  | 22.5 | 22 | 113 | 19 | 103 | 46519.5039 | 0.1689095 | 95988.8906 | 0.2124157 | 22.5 | 0.4789807 | 5064.0625 | 5.0640625 | 0.524155438 | 5639.233398 | 5.639233398 | 1368.778 |  | 22.5 | 22 | 84 | 20 | 97 | 314.706879 | 0.005006936678 | 1413.09668 | 0.006277889 | 22.5 | 0.478413 | 4896.09375 | 4.89609375 | 0.63823539 | 6651.934082 | 6.651934082 | 1330.444
23.5 | 11 | 91 | 17 | 116 | 3070.54858 | 0.04752907 | 5802.64551 | 0.07623993 | 23.5 | 0.5075343 | 5350 | 5.35 | 0.567798615 | 6281.384766 | 6.281384766 | 1566.469 |  | 23.5 | 12 | 119 | 17 | 171 | 18074.8633 | 0.09208035 | 9253.5498 | 0.08639419 | 23.5 | 0.5161501 | 5082.8125 | 5.0828125 | 0.528856397 | 5357.950195 | 5.357950195 | 1488.391 |  | 23.5 | 15 | 87 | 16 | 94 | 11869.75 | 0.03311412 | 15199.624 | 0.03947633 | 23.5 | 0.4926738 | 5112.5 | 5.1125 | 0.438558787 | 4660.309082 | 4.660309082 | 1420.81 |  | 23.5 | 17 | 130 | 18 | 121 | 7956.69629 | 0.1768662 | 15414.0908 | 0.2278298 | 23.5 | 0.500308 | 5287.5 | 5.2875 | 0.548208058 | 5893.202148 | 5.893202148 | 1491.731 |  | 23.5 | 24 | 108 | 22 | 119 | 4959.33594 | 0.009966272618 | 6170.35498 | 0.01244824 | 23.5 | 0.4999476 | 5128.90625 | 5.12890625 | 0.667464554 | 6949.55127 | 6.94955127 | 1434.183
24.5 | 17 | 108 | 16 | 132 | 6314.79053 | 0.05384386 | 5768.92236 | 0.08200886 | 24.5 | 0.5295097 | 5595.3125 | 5.5953125 | 0.592770576 | 6551.103516 | 6.551103516 | 1687.236 |  | 24.5 | 19 | 138 | 22 | 193 | 3822.06348 | 0.09590241 | 7845.97461 | 0.09424016 | 24.5 | 0.5374163 | 5331.25 | 5.33125 | 0.551990628 | 5590.395508 | 5.590395508 | 1606.136 |  | 24.5 | 10 | 97 | 8 | 102 | 2365.01343 | 0.03547914 | 2067.77417 | 0.04154411 | 24.5 | 0.513977 | 5336.71875 | 5.33671875 | 0.457796305 | 4858.777832 | 4.858777832 | 1538.032 |  | 24.5 | 18 | 148 | 23 | 144 | 155117.109 | 0.3319833 | 266178.063 | 0.4940079 | 24.5 | 0.5216353 | 5528.125 | 5.528125 | 0.572302639 | 6145.022461 | 6.145022461 | 1605.676 |  | 24.5 | 29 | 137 | 31 | 150 | 13157.1953 | 0.02312347 | 20786.6895 | 0.03323493 | 24.5 | 0.5214822 | 5332.03125 | 5.33203125 | 0.696768522 | 7247.665039 | 7.247665039 | 1557.682
25.5 | 14 | 122 | 16 | 148 | 6376.99414 | 0.06022086 | 6927.56299 | 0.08893642 | 25.5 | 0.5514851 | 5818.75 | 5.81875 | 0.617627978 | 6815.894531 | 6.815894531 | 1815.99 |  | 25.5 | 14 | 152 | 16 | 209 | 5725.50586 | 0.1016279 | 12758.5859 | 0.1069987 | 25.5 | 0.5586825 | 5546.09375 | 5.54609375 | 0.57518208 | 5824.55957 | 5.82455957 | 1730.674 |  | 25.5 | 12 | 109 | 11 | 113 | 4789.4458 | 0.04026858 | 3323.4397 | 0.04486755 | 25.5 | 0.5352803 | 5560.15625 | 5.56015625 | 0.477091044 | 5059.730957 | 5.059730957 | 1661.719 |  | 25.5 | 24 | 172 | 25 | 169 | 44265.4102 | 0.3762487 | 138195.734 | 0.6322036 | 25.5 | 0.5429626 | 5742.1875 | 5.7421875 | 0.596314907 | 6397.273926 | 6.397273926 | 1740.19 |  | 25.5 | 17 | 154 | 21 | 171 | 20401.5645 | 0.04352503 | 43013.0938 | 0.07624803 | 25.5 | 0.5430169 | 5564.0625 | 5.5640625 | 0.725965261 | 7544.290039 | 7.544290039 | 1675.361
26.5 | 21 | 143 | 23 | 171 | 5488.83447 | 0.06570969 | 12328.4287 | 0.1012648 | 26.5 | 0.5734605 | 6047.65625 | 6.04765625 | 0.64254272 | 7084.753906 | 7.084753906 | 1952.513 |  | 26.5 | 10 | 162 | 21 | 230 | 11417.2705 | 0.1130452 | 35167.6328 | 0.1421664 | 26.5 | 0.5799488 | 5764.84375 | 5.76484375 | 0.598389745 | 6058.49707 | 6.05849707 | 1853.404 |  | 26.5 | 19 | 128 | 14 | 127 | 4043.89771 | 0.04431248 | 3318.66846 | 0.04818622 | 26.5 | 0.5565835 | 5786.71875 | 5.78671875 | 0.496402621 | 5261.14209 | 5.26114209 | 1771.621 |  | 26.5 | 19 | 191 | 23 | 192 | 10978.4463 | 0.3872272 | 17586.4023 | 0.64979 | 26.5 | 0.5642899 | 5985.15625 | 5.98515625 | 0.620392323 | 6650.367676 | 6.650367676 | 1867.308 |  | 26.5 | 18 | 172 | 17 | 188 | 67545.7188 | 0.1110708 | 235971.531 | 0.3122196 | 26.5 | 0.5645515 | 5776.5625 | 5.7765625 | 0.755244017 | 7841.922852 | 7.841922852 | 1806.156
27.5 | 22 | 165 | 26 | 197 | 5340.0708 | 0.07104976 | 7560.25781 | 0.1088251 | 27.5 | 0.595436 | 6281.25 | 6.28125 | 0.667497516 | 7351.675781 | 7.351675781 | 2087.537 |  | 27.5 | 10 | 172 | 14 | 244 | 3730.49585 | 0.1167757 | 6074.5459 | 0.1482409 | 27.5 | 0.601215 | 5972.65625 | 5.97265625 | 0.621524453 | 6291.622559 | 6.291622559 | 1996.806 |  | 27.5 | 20 | 148 | 26 | 153 | 11596.9756 | 0.05590946 | 22120.0039 | 0.07030622 | 27.5 | 0.5778867 | 5980.46875 | 5.98046875 | 0.515656352 | 5459.45459 | 5.45945459 | 1920.135 |  | 27.5 | 19 | 210 | 16 | 208 | 9191.7168 | 0.3964189 | 15752.4316 | 0.6655425 | 27.5 | 0.5856172 | 6206.25 | 6.20625 | 0.644462109 | 6902.445801 | 6.902445801 | 2007.062 |  | 27.5 | 17 | 189 | 16 | 204 | 1641985.38 | 1.753056 | 2337002.5 | 2.649222 | 27.5 | 0.5860861 | 6003.90625 | 6.00390625 | 0.784465253 | 8137.124512 | 8.137124512 | 1929.257
28.5 | 21 | 186 | 26 | 223 | 5149.89111 | 0.07619965 | 276015.906 | 0.384841 | 28.5 | 0.6174114 | 6503.90625 | 6.50390625 | 0.692387462 | 7617.066406 | 7.617066406 | 2248.565 |  | 28.5 | 19 | 191 | 27 | 271 | 14725.3896 | 0.1315011 | 38703.4414 | 0.1869444 | 28.5 | 0.6224812 | 6207.03125 | 6.20703125 | 0.644699693 | 6525.317871 | 6.525317871 | 2123.429 |  | 28.5 | 26 | 174 | 28 | 181 | 27333.1836 | 0.08324264 | 20677.5625 | 0.09098378 | 28.5 | 0.59919 | 6232.8125 | 6.2328125 | 0.534934878 | 5659.26709 | 5.65926709 | 2057.349 |  | 28.5 | 19 | 229 | 25 | 233 | 14127.2637 | 0.4105462 | 18693.5723 | 0.684236 | 28.5 | 0.6069445 | 6440.625 | 6.440625 | 0.668482304 | 7151.320801 | 7.151320801 | 2140.233 |  | 28.5 | 21 | 210 | 23 | 227 | 482160.125 | 2.235216 | 887867.938 | 3.53709 | 28.5 | 0.6076208 | 6210.15625 | 6.21015625 | 0.813727796 | 8438.75 | 8.43875 | 2066.945
29.5 | 18 | 204 | 23 | 246 | 618570.563 | 0.6947702 | 874343.813 | 1.259185 | 29.5 | 0.6393868 | 6760.15625 | 6.76015625 | 0.71732682 | 7883.541992 | 7.883541992 | 2390.326 |  | 29.5 | 14 | 205 | 21 | 292 | 10145.5898 | 0.1416467 | 12863.9648 | 0.1998083 | 29.5 | 0.6437475 | 6407.03125 | 6.40703125 | 0.667932153 | 6758.622559 | 6.758622559 | 2277.311 |  | 29.5 | 23 | 197 | 23 | 204 | 85699.2891 | 0.1689419 | 124654.531 | 0.2156383 | 29.5 | 0.6204932 | 6457.8125 | 6.4578125 | 0.554254413 | 5858.212402 | 5.858212402 | 2195.905 |  | 29.5 | 21 | 250 | 19 | 252 | 3515849 | 3.926395 | 4655530 | 5.339766 | 29.5 | 0.6282718 | 6656.25 | 6.65625 | 0.69254297 | 7403.023926 | 7.403023926 | 2294.476 |  | 29.5 | 22 | 232 | 19 | 246 | 120220.797 | 2.355437 | 120767.953 | 3.657858 | 29.5 | 0.6291554 | 6432.8125 | 6.4328125 | 0.842965543 | 8737.125 | 8.737125 | 2206.428
30.5 | 20 | 224 | 25 | 271 | 22835.5273 | 0.7176057 | 37895.1992 | 1.29708 | 30.5 | 0.6613622 | 6978.125 | 6.978125 | 0.742241561 | 8148.979492 | 8.148979492 | 2554.737 |  | 30.5 | 17 | 222 | 22 | 314 | 13431.1904 | 0.1550779 | 19663.2129 | 0.2194715 | 30.5 | 0.6650137 | 6642.1875 | 6.6421875 | 0.69108355 | 6990.817871 | 6.990817871 | 2423.525 |  | 30.5 | 29 | 226 | 27 | 231 | 16007237 | 16.17618 | 12175912 | 12.39155 | 30.5 | 0.6417964 | 6677.34375 | 6.67734375 | 0.57352531 | 6057.470215 | 6.057470215 | 2341.177 |  | 30.5 | 17 | 267 | 19 | 271 | 1039891.69 | 4.966287 | 3536813.5 | 8.87658 | 30.5 | 0.6495991 | 6897.65625 | 6.89765625 | 0.716571748 | 7653.352051 | 7.653352051 | 2443.036 |  | 30.5 | 15 | 247 | 15 | 261 | 5183.07373 | 2.36062 | 6210.40234 | 3.664068 | 30.5 | 0.65069 | 6650.78125 | 6.65078125 | 0.872236669 | 9034.8125 | 9.0348125 | 2358.357
31.5 | 23 | 247 | 25 | 296 | 18308.8809 | 0.7359146 | 25757.5039 | 1.322838 | 31.5 | 0.6833376 | 7222.65625 | 7.22265625 | 0.767106712 | 8416.088867 | 8.416088867 | 2710.96 |  | 31.5 | 18 | 240 | 21 | 335 | 294390.188 | 0.449468 | 399830.813 | 0.6193024 | 31.5 | 0.6862799 | 6858.59375 | 6.85859375 | 0.714266419 | 7224.513184 | 7.224513184 | 2576.519 |  | 31.5 | 26 | 252 | 22 | 253 | 183590.266 | 16.35977 | 418132.875 | 12.80968 | 31.5 | 0.6630997 | 6900 | 6.9 | 0.59277904 | 6254.970215 | 6.254970215 | 2493.824 |  | 31.5 | 19 | 286 | 23 | 294 | 4839.71484 | 4.971127 | 5954.36816 | 8.882534 | 31.5 | 0.6709264 | 7122.65625 | 7.12265625 | 0.740591943 | 7903.578613 | 7.903578613 | 2587.873 |  | 31.5 | 22 | 269 | 25 | 286 | 126018.266 | 2.486638 | 29217.2305 | 3.693286 | 31.5 | 0.6722246 | 6880.46875 | 6.88046875 | 0.901490092 | 9330.37207 | 9.33037207 | 2510.963
32.5 | 30 | 277 | 32 | 328 | 1213945.75 | 1.94986 | 416692.344 | 1.73953 | 32.5 | 0.705313 | 7447.65625 | 7.44765625 | 0.792086303 | 8680.026367 | 8.680026367 | 2877.164 |  | 32.5 | 24 | 264 | 27 | 362 | 148044.281 | 0.5975123 | 365622.188 | 0.9849245 | 32.5 | 0.7075461 | 7078.125 | 7.078125 | 0.737482727 | 7457.070313 | 7.457070313 | 2728.01 |  | 32.5 | 19 | 271 | 20 | 273 | 6281.0459 | 16.36605 | 6791.1499 | 12.81647 | 32.5 | 0.6844029 | 7126.5625 | 7.1265625 | 0.612066031 | 6453.855469 | 6.453855469 | 2638.265 |  | 32.5 | 23 | 309 | 29 | 323 | 16714.4629 | 4.987841 | 20986.1621 | 8.90352 | 32.5 | 0.6922538 | 7335.15625 | 7.33515625 | 0.764677942 | 8152.609863 | 8.152609863 | 2756.464 |  | 32.5 | 17 | 286 | 23 | 309 | 6109.33105 | 2.492748 | 5546.32813 | 3.698832 | 32.5 | 0.6937593 | 7103.90625 | 7.10390625 | 0.930736423 | 9627.99707 | 9.62799707 | 2652.418
33.5 | 27 | 304 | 27 | 355 | 122129.406 | 2.07199 | 256906.563 | 1.996436 | 33.5 | 0.7272884 | 7679.6875 | 7.6796875 | 0.816960037 | 8945.057617 | 8.945057617 | 3046.16 |  | 33.5 | 20 | 284 | 27 | 389 | 10340.46 | 0.6078528 | 26608.0508 | 1.011533 | 33.5 | 0.7288124 | 7289.0625 | 7.2890625 | 0.760625541 | 7689.429688 | 7.689429688 | 2881.098 |  | 33.5 | 24 | 295 | 22 | 295 | 11529.3076 | 16.37758 | 20679.1719 | 12.83715 | 33.5 | 0.7057061 | 7334.375 | 7.334375 | 0.631409407 | 6652.644531 | 6.652644531 | 2805.042 |  | 33.5 | 30 | 339 | 30 | 353 | 10271.4795 | 4.998113 | 14464.79 | 8.917985 | 33.5 | 0.7135811 | 7575 | 7.575 | 0.788715303 | 8404.633789 | 8.404633789 | 2915.458 |  | 33.5 | 14 | 300 | 20 | 329 | 8607.5957 | 2.501355 | 8228.89648 | 3.707061 | 33.5 | 0.7152939 | 7304.6875 | 7.3046875 | 0.959998965 | 9924.270508 | 9.924270508 | 2824.291
34.5 | 25 | 329 | 24 | 379 | 12523.3701 | 2.084513 | 13836.2588 | 2.010273 | 34.5 | 0.7492638 | 7908.59375 | 7.90859375 | 0.84187448 | 9209.371094 | 9.209371094 | 3217.217 |  | 34.5 | 17 | 301 | 24 | 413 | 10845.9717 | 0.6186988 | 12187.6563 | 1.02372 | 34.5 | 0.7500786 | 7496.09375 | 7.49609375 | 0.783850372 | 7922.75 | 7.92275 | 3051.07 |  | 34.5 | 20 | 315 | 20 | 315 | 10525.0908 | 16.3881 | 10985.2803 | 12.84814 | 34.5 | 0.7270094 | 7567.1875 | 7.5671875 | 0.650630713 | 6850.355469 | 6.850355469 | 2962.947 |  | 34.5 | 27 | 366 | 24 | 377 | 12948.7451 | 5.011061 | 19064.8652 | 8.93705 | 34.5 | 0.7349084 | 7794.53125 | 7.79453125 | 0.812784553 | 8654.279297 | 8.654279297 | 3086.707 |  | 34.5 | 19 | 319 | 21 | 350 | 299261.313 | 2.800617 | 88606.1172 | 3.795667 | 34.5 | 0.7368285 | 7541.40625 | 7.54140625 | 0.989228129 | 10215.7002 | 10.2157002 | 2990.164
35.5 | 21 | 350 | 21 | 400 | 15217.6309 | 2.099731 | 20774.9258 | 2.031048 | 35.5 | 0.7712392 | 8133.59375 | 8.13359375 | 0.866821647 | 9472.199219 | 9.472199219 | 3409.718 |  | 35.5 | 13 | 314 | 19 | 432 | 3363.31055 | 0.6220621 | 10356.125 | 1.034076 | 35.5 | 0.7713448 | 7719.53125 | 7.71953125 | 0.807033241 | 8152.226563 | 8.152226563 | 3230.07 |  | 35.5 | 15 | 330 | 18 | 333 | 12220.2754 | 16.40032 | 18586.3418 | 12.86673 | 35.5 | 0.7483126 | 7781.25 | 7.78125 | 0.669917822 | 7047.691406 | 7.047691406 | 3136.086 |  | 35.5 | 21 | 387 | 22 | 399 | 7502.91113 | 5.018564 | 9456.31738 | 8.946506 | 35.5 | 0.7562357 | 8024.21875 | 8.02421875 | 0.836861968 | 8903.927734 | 8.903927734 | 3258.061 |  | 35.5 | 18 | 337 | 18 | 368 | 11442.3945 | 2.812059 | 9798.24023 | 3.805465 | 35.5 | 0.7583632 | 7763.28125 | 7.76328125 | 1.018498898 | 10512.65039 | 10.51265039 | 3149.998
36.5 | 25 | 375 | 26 | 426 | 18034.875 | 2.117766 | 35743.0547 | 2.066791 | 36.5 | 0.7932146 | 8379.6875 | 8.3796875 | 0.89169538 | 9735.214844 | 9.735214844 | 3590.663 |  | 36.5 | 18 | 332 | 21 | 453 | 12762.1816 | 0.6348242 | 19090.5176 | 1.053167 | 36.5 | 0.7926111 | 7948.4375 | 7.9484375 | 0.830184281 | 8386.509766 | 8.386509766 | 3395.739 |  | 36.5 | 19 | 349 | 25 | 358 | 3492.55957 | 16.40382 | 6258.64746 | 12.87298 | 36.5 | 0.7696158 | 8009.375 | 8.009375 | 0.689228773 | 7245.238281 | 7.245238281 | 3298.845 |  | 36.5 | 25 | 412 | 26 | 425 | 13199.5332 | 5.031764 | 31838.748 | 8.978345 | 36.5 | 0.777563 | 8247.65625 | 8.24765625 | 0.860849738 | 9150.927734 | 9.150927734 | 3437.875 |  | 36.5 | 32 | 369 | 28 | 396 | 9336.35645 | 2.821395 | 8339.20313 | 3.813804 | 36.5 | 0.7798978 | 7971.09375 | 7.97109375 | 1.047695637 | 10805.89258 | 10.80589258 | 3321.721
37.5 | 25 | 400 | 30 | 456 | 17508.6816 | 2.135274 | 22234.3477 | 2.089025 | 37.5 | 0.81519 | 8604.6875 | 8.6046875 | 0.916642547 | 9998.066406 | 9.998066406 | 3788.817 |  | 37.5 | 16 | 348 | 25 | 478 | 10084.5439 | 0.6449088 | 14903.085 | 1.06807 | 37.5 | 0.8138773 | 8154.6875 | 8.1546875 | 0.853391945 | 8617.837891 | 8.617837891 | 3583.186 |  | 37.5 | 26 | 375 | 27 | 385 | 18272.5723 | 16.42209 | 23234.2598 | 12.89622 | 37.5 | 0.7909191 | 8217.96875 | 8.21796875 | 0.708524108 | 7442.669434 | 7.442669434 | 3485.461 |  | 37.5 | 19 | 431 | 26 | 451 | 5768.17578 | 5.037532 | 7070.88135 | 8.985416 | 37.5 | 0.7988903 | 8475.78125 | 8.47578125 | 0.884902358 | 9399.365234 | 9.399365234 | 3617.495 |  | 37.5 | 20 | 389 | 24 | 420 | 9048.77051 | 2.830444 | 10339.4961 | 3.824144 | 37.5 | 0.8014324 | 8188.28125 | 8.18828125 | 1.076982975 | 11100.32227 | 11.10032227 | 3516.522
38.5 | 30 | 430 | 34 | 490 | 15673.3936 | 2.150948 | 29357.1797 | 2.118382 | 38.5 | 0.8371654 | 8844.53125 | 8.84453125 | 0.941589773 | 10261.62891 | 10.26162891 | 3982.964 |  | 38.5 | 20 | 368 | 33 | 511 | 5238.83496 | 0.6501476 | 9491.85254 | 1.077562 | 38.5 | 0.8351435 | 8382.03125 | 8.38203125 | 0.876600564 | 8849.822266 | 8.849822266 | 3766.217 |  | 38.5 | 24 | 399 | 28 | 413 | 22693.8711 | 16.44478 | 51735.6836 | 12.94795 | 38.5 | 0.8122223 | 8450.78125 | 8.45078125 | 0.727753043 | 7638.247559 | 7.638247559 | 3667.393 |  | 38.5 | 23 | 454 | 28 | 479 | 46356.3945 | 5.083888 | 61635.5273 | 9.047051 | 38.5 | 0.8202176 | 8697.65625 | 8.69765625 | 0.90898025 | 9646.415039 | 9.646415039 | 3792.11 |  | 38.5 | 22 | 411 | 21 | 441 | 3943.68628 | 2.834388 | 5116.98779 | 3.829261 | 38.5 | 0.822967 | 8428.125 | 8.428125 | 1.106220484 | 11392.42383 | 11.39242383 | 3695.645
39.5 | 29 | 459 | 30 | 520 | 11270.627 | 2.162218 | 16038.0479 | 2.13442 | 39.5 | 0.8591408 | 9073.4375 | 9.0734375 | 0.966463506 | 10523.23828 | 10.52323828 | 4183.502 |  | 39.5 | 12 | 380 | 23 | 534 | 2983.94897 | 0.6531316 | 7984.58008 | 1.085546 | 39.5 | 0.8564098 | 8598.4375 | 8.5984375 | 0.899759591 | 9079.822266 | 9.079822266 | 3953.851 |  | 39.5 | 27 | 426 | 23 | 436 | 19342.5273 | 16.46413 | 6218.18652 | 12.95417 | 39.5 | 0.8335255 | 8671.875 | 8.671875 | 0.747048736 | 7835.036621 | 7.835036621 | 3851.397 |  | 39.5 | 28 | 482 | 28 | 507 | 29909.6816 | 5.113798 | 37356.0039 | 9.084407 | 39.5 | 0.8415449 | 8907.8125 | 8.9078125 | 0.933016658 | 9893.977539 | 9.893977539 | 3997.172 |  | 39.5 | 21 | 432 | 23 | 464 | 14162.4053 | 2.84855 | 13493.9053 | 3.842755 | 39.5 | 0.8445017 | 8642.96875 | 8.64296875 | 1.135458231 | 11690.05664 | 11.69005664 | 3886.744
40.5 | 24 | 483 | 32 | 552 | 19338.0859 | 2.181556 | 40047.4531 | 2.174468 | 40.5 | 0.8811162 | 9303.90625 | 9.30390625 | 0.991378248 | 10783.42578 | 10.78342578 | 4382.134 |  | 40.5 | 20 | 400 | 28 | 562 | 16876.0195 | 0.6700076 | 47110.7422 | 1.132657 | 40.5 | 0.877676 | 8814.84375 | 8.81484375 | 0.922943413 | 9310.705078 | 9.310705078 | 4145.393 |  | 40.5 | 29 | 455 | 26 | 462 | 7582.98682 | 16.47171 | 11553.418 | 12.96573 | 40.5 | 0.8548288 | 8889.84375 | 8.88984375 | 0.766384482 | 8031.560059 | 8.031560059 | 4042.073 |  | 40.5 | 20 | 502 | 22 | 529 | 12683.3242 | 5.126481 | 14110.3691 | 9.098518 | 40.5 | 0.8628722 | 9148.4375 | 9.1484375 | 0.957086444 | 10140.3291 | 10.1403291 | 4193.035 |  | 40.5 | 24 | 456 | 24 | 488 | 56610.7617 | 2.905161 | 154935.094 | 3.99769 | 40.5 | 0.8660363 | 8866.40625 | 8.86640625 | 1.164745569 | 11985.86914 | 11.98586914 | 4079.915
41.5 | 30 | 513 | 35 | 587 | 16425.4648 | 2.197982 | 25445.4629 | 2.199913 | 41.5 | 0.9030916 | 9526.5625 | 9.5265625 | 1.016316772 | 11044.58203 | 11.04458203 | 4587.802 |  | 41.5 | 21 | 421 | 22 | 584 | 6505.42871 | 0.676513 | 10208.7012 | 1.142866 | 41.5 | 0.8989422 | 9030.46875 | 9.03046875 | 0.946118116 | 9542.296875 | 9.542296875 | 4339.388 |  | 41.5 | 26 | 481 | 24 | 486 | 20329.0059 | 16.49204 | 24314.3711 | 12.99004 | 41.5 | 0.876132 | 9110.15625 | 9.11015625 | 0.785630584 | 8227.27832 | 8.22727832 | 4238.136 |  | 41.5 | 25 | 527 | 31 | 560 | 10026.1729 | 5.136507 | 12398.9785 | 9.110917 | 41.5 | 0.8841995 | 9372.65625 | 9.37265625 | 0.981163859 | 10387.13379 | 10.38713379 | 4385.99 |  | 41.5 | 25 | 481 | 28 | 516 | 16335.0723 | 2.921496 | 17439.043 | 4.015129 | 41.5 | 0.8875709 | 9086.71875 | 9.08671875 | 1.193950891 | 12278.04883 | 12.27804883 | 4268.004
42.5 | 24 | 537 | 28 | 615 | 13530.3623 | 2.211512 | 16466.459 | 2.21638 | 42.5 | 0.9250671 | 9751.5625 | 9.7515625 | 1.041239858 | 11305.13477 | 11.30513477 | 4806.459 |  | 42.5 | 26 | 447 | 33 | 617 | 13572.5986 | 0.6900856 | 22679.9473 | 1.165546 | 42.5 | 0.9202084 | 9243.75 | 9.24375 | 0.969285727 | 9770.875 | 9.770875 | 4536.464 |  | 42.5 | 36 | 517 | 31 | 517 | 16774.1777 | 16.50881 | 17360.8125 | 13.0074 | 42.5 | 0.8974352 | 9331.25 | 9.33125 | 0.804891944 | 8426.34082 | 8.42634082 | 4428.266 |  | 42.5 | 29 | 556 | 31 | 591 | 18775.7129 | 5.155283 | 18824.8652 | 9.129741 | 42.5 | 0.9055268 | 9588.28125 | 9.58828125 | 1.005176425 | 10632.3916 | 10.6323916 | 4594.28 |  | 42.5 | 34 | 515 | 40 | 556 | 5033.94141 | 2.92653 | 5780.875 | 4.02091 | 42.5 | 0.9091056 | 9296.09375 | 9.29609375 | 1.223278522 | 12572.32422 | 12.57232422 | 4479.288
43.5 | 28 | 565 | 29 | 644 | 14314.0225 | 2.225826 | 21234.1855 | 2.237614 | 43.5 | 0.9470425 | 9985.15625 | 9.98515625 | 1.066170812 | 11567.2832 | 11.5672832 | 5019.77 |  | 43.5 | 24 | 471 | 26 | 643 | 9980.40137 | 0.700066 | 11074.335 | 1.17662 | 43.5 | 0.9414747 | 9455.46875 | 9.45546875 | 0.992484808 | 9999.890625 | 9.999890625 | 4743.994 |  | 43.5 | 25 | 542 | 22 | 539 | 12609.8682 | 16.52142 | 12453.1602 | 13.01985 | 43.5 | 0.9187385 | 9540.625 | 9.540625 | 0.824228168 | 8622.017578 | 8.622017578 | 4637.379 |  | 43.5 | 24 | 580 | 28 | 619 | 7140.22754 | 5.162423 | 9578.94141 | 9.13932 | 43.5 | 0.9268541 | 9815.625 | 9.815625 | 1.02923727 | 10877.11035 | 10.87711035 | 4804.49 |  | 43.5 | 18 | 533 | 24 | 580 | 6882.25195 | 2.933412 | 10845.582 | 4.031755 | 43.5 | 0.9306402 | 9525.78125 | 9.52578125 | 1.252459049 | 12863.69922 | 12.86369922 | 4688.898
44.5 | 20 | 585 | 26 | 670 | 11754.2529 | 2.237581 | 8975.71484 | 2.24659 | 44.5 | 0.9690179 | 10207.8125 | 10.2078125 | 1.091043591 | 11582.9082 | 11.5829082 | 5241.803 |  | 44.5 | 28 | 499 | 38 | 681 | 10222.4219 | 0.7102884 | 26231.7461 | 1.202852 | 44.5 | 0.9627409 | 9673.4375 | 9.6734375 | 1.015661001 | 10229.16406 | 10.22916406 | 4939.429 |  | 44.5 | 34 | 576 | 37 | 576 | 77174.9453 | 16.5986 | 48884.3359 | 13.06874 | 44.5 | 0.9400417 | 9765.625 | 9.765625 | 0.843506694 | 8818.861328 | 8.818861328 | 4828.26 |  | 44.5 | 24 | 604 | 24 | 643 | 9911.45215 | 5.172335 | 12485.2041 | 9.151806 | 44.5 | 0.9481814 | 10039.8438 | 10.0398438 | 1.053266048 | 11122.54785 | 11.12254785 | 5011.99 |  | 44.5 | 22 | 555 | 24 | 604 | 18893.0195 | 2.952305 | 19921.5723 | 4.051677 | 44.5 | 0.9521748 | 9748.4375 | 9.7484375 | 1.281746387 | 13158.04297 | 13.15804297 | 4895.028
45.5 | 27 | 612 | 28 | 698 | 15531.1006 | 2.253112 | 22143.0859 | 2.268733 | 45.5 | 0.9909933 | 10434.375 | 10.434375 | 1.115974545 | 11845.95508 | 11.84595508 | 5467.248 |  | 45.5 | 23 | 522 | 23 | 704 | 8293.55957 | 0.718582 | 7921.79639 | 1.210774 | 45.5 | 0.9840071 | 9874.21875 | 9.87421875 | 1.038827658 | 10457.86719 | 10.45786719 | 5167.886 |  | 45.5 | 27 | 603 | 32 | 608 | 12552.8018 | 16.61115 | 15531.9795 | 13.08427 | 45.5 | 0.9613449 | 9966.40625 | 9.96640625 | 0.862728 | 9013.283203 | 9.013283203 | 5054.553 |  | 45.5 | 24 | 628 | 26 | 669 | 33063.7031 | 5.205399 | 38844.832 | 9.19065 | 45.5 | 0.9695087 | 10256.25 | 10.25625 | 1.077286243 | 11365.84473 | 11.36584473 | 5234.826 |  | 45.5 | 27 | 582 | 33 | 637 | 13608.2725 | 2.965914 | 16659.1016 | 4.068336 | 45.5 | 0.9737095 | 9962.5 | 9.9625 | 1.310975552 | 12992.64453 | 12.99264453 | 5109.613
46.5 | 28 | 640 | 31 | 729 | 14859.3467 | 2.267971 | 17733.7441 | 2.286466 | 46.5 | 1.012969 | 10659.375 | 10.659375 | 1.140922666 | 12099.98633 | 12.09998633 | 5712.838 |  | 46.5 | 29 | 551 | 32 | 736 | 16945.1855 | 0.7355272 | 28783.1758 | 1.239557 | 46.5 | 1.005273 | 10103.9063 | 10.1039063 | 1.062027216 | 10688.27734 | 10.68827734 | 5382.179 |  | 46.5 | 31 | 634 | 36 | 644 | 135242.219 | 16.74639 | 73013.0391 | 13.15728 | 46.5 | 0.9826481 | 10199.2188 | 10.1992188 | 0.882022738 | 9208.603516 | 9.208603516 | 5271.062 |  | 46.5 | 31 | 659 | 26 | 695 | 21684.4434 | 5.227083 | 26510.7891 | 9.217161 | 46.5 | 0.990836 | 10483.5938 | 10.4835938 | 1.101397038 | 11612.04004 | 11.61204004 | 5448.427 |  | 46.5 | 21 | 603 | 18 | 655 | 9872.9502 | 2.975787 | 16139.0723 | 4.084475 | 46.5 | 0.9952441 | 10180.4688 | 10.1804688 | 1.34021306 | 13300.74316 | 13.30074316 | 5321.032
47.5 | 34 | 674 | 36 | 765 | 39080.3008 | 2.307051 | 76548.8203 | 2.363015 | 47.5 | 1.034944 | 10899.2188 | 10.8992188 | 1.165820122 | 12354.95605 | 12.35495605 | 5951.441 |  | 47.5 | 25 | 576 | 33 | 769 | 5413.57031 | 0.7409408 | 9599.8457 | 1.249157 | 47.5 | 1.02654 | 10314.8438 | 10.3148438 | 1.085203409 | 10916.70703 | 10.91670703 | 5609.06 |  | 47.5 | 28 | 662 | 34 | 678 | 17498.5195 | 16.76389 | 17449.5176 | 13.17473 | 47.5 | 1.003951 | 10417.1875 | 10.4171875 | 0.901375651 | 9403.361328 | 9.403361328 | 5478.738 |  | 47.5 | 24 | 683 | 29 | 724 | 14660.5098 | 5.241744 | 15569.4531 | 9.232731 | 47.5 | 1.012163 | 10696.875 | 10.696875 | 1.125417352 | 11854.35742 | 11.85435742 | 5662.581 |  | 47.5 | 28 | 631 | 29 | 684 | 7765.30322 | 2.983552 | 11432.9658 | 4.095908 | 47.5 | 1.016779 | 10390.625 | 10.390625 | 1.369525194 | 13585.03223 | 13.58503223 | 5557.047
48.5 | 36 | 710 | 34 | 799 | 12302.375 | 2.319354 | 21967.5723 | 2.384983 | 48.5 | 1.056919 | 11127.3438 | 11.1273438 | 1.190743446 | 12582.9873 | 12.5829873 | 6192.554 |  | 48.5 | 26 | 602 | 30 | 799 | 32127.2129 | 0.773068 | 65060.7305 | 1.314217 | 48.5 | 1.047806 | 10533.5938 | 10.5335938 | 1.108386278 | 11144.78516 | 11.14478516 | 5837.286 |  | 48.5 | 26 | 688 | 23 | 701 | 64048.2773 | 16.82794 | 29913.4434 | 13.20465 | 48.5 | 1.025255 | 10621.875 | 10.621875 | 0.920621753 | 9596.173828 | 9.596173828 | 5698.868 |  | 48.5 | 29 | 712 | 30 | 754 | 16844.9902 | 5.258588 | 17108.2734 | 9.249839 | 48.5 | 1.033491 | 10906.25 | 10.90625 | 1.149487138 | 12098.07617 | 12.09807617 | 5910.568 |  | 48.5 | 24 | 655 | 29 | 713 | 11988.8096 | 2.995541 | 12320.8926 | 4.108229 | 48.5 | 1.038313 | 10620.3125 | 10.6203125 | 1.39982152 | 13820.73535 | 13.82073535 | 5786.533
49.5 | 35 | 745 | 41 | 840 | 25119.8965 | 2.344474 | 24064.1738 | 2.409047 | 49.5 | 1.078895 | 11353.125 | 11.353125 | 1.215624809 | 12826.49512 | 12.82649512 | 6429.263 |  | 49.5 | 33 | 635 | 36 | 835 | 32096.9688 | 0.8051649 | 26503.9824 | 1.340721 | 49.5 | 1.069072 | 10749.2188 | 10.7492188 | 1.131602526 | 11373.66016 | 11.37366016 | 6067.567 |  | 49.5 | 29 | 717 | 30 | 731 | 35513.5625 | 16.86345 | 36096.5742 | 13.24074 | 49.5 | 1.046558 | 10834.375 | 10.834375 | 0.939875484 | 9790.97168 | 9.79097168 | 5939.218 |  | 49.5 | 34 | 746 | 39 | 793 | 16152.5732 | 5.274741 | 14207.3359 | 9.264046 | 49.5 | 1.054818 | 11143.75 | 11.14375 | 1.173548341 | 12341.83398 | 12.34183398 | 6144.474 |  | 49.5 | 25 | 680 | 26 | 739 | 2829875 | 5.825416 | 5583045.5 | 9.691274 | 49.5 | 1.059848 | 10839.0625 | 10.8390625 | 1.431889296 | 14034.25391 | 14.03425391 | 6012.366
50.5 | 30 | 775 | 37 | 877 | 27130.5 | 2.371604 | 2162644 | 4.571691 | 50.5 | 1.10087 | 11570.3125 | 11.5703125 | 1.240571976 | 13076.26855 | 13.07626855 | 6531.763 |  | 50.5 | 28 | 663 | 35 | 870 | 41778.6953 | 0.8469436 | 49276.1875 | 1.389998 | 50.5 | 1.090338 | 10962.5 | 10.9625 | 1.154761791 | 11604.02051 | 11.60402051 | 6303.244 |  | 50.5 | 28 | 745 | 30 | 761 | 91283.9063 | 16.95474 | 34560.1211 | 13.2753 | 50.5 | 1.067861 | 11061.7188 | 11.0617188 | 0.95921123 | 9984.75293 | 9.98475293 | 6170.087 |  | 50.5 | 33 | 779 | 35 | 828 | 16222.042 | 5.290963 | 12502.1162 | 9.276548 | 50.5 | 1.076145 | 11363.2813 | 11.3632813 | 1.197552323 | 12582.69336 | 12.58269336 | 6376.27 |  | 50.5 | 33 | 713 | 34 | 773 | 15216.583 | 5.840632 | 16030.8164 | 9.707305 | 50.5 | 1.081383 | 11050 | 11.05 | 1.464564085 | 14106.36035 | 14.10636035 | 6241.035
51.5 | 73 | 848 | 68 | 945 | 37147020 | 39.51862 | 47814328 | 52.38602 | 51.5 | 1.122846 | 11662.5 | 11.6625 | 1.26572454 | 13287.51367 | 13.28751367 | 6677.035 |  | 51.5 | 27 | 690 | 38 | 908 | 15033.6543 | 0.8619773 | 16872.6445 | 1.40687 | 51.5 | 1.111605 | 11176.5625 | 11.1765625 | 1.177961826 | 11831.62207 | 11.83162207 | 6537.335 |  | 51.5 | 27 | 772 | 27 | 788 | 14827.5527 | 16.96956 | 13360.375 | 13.28866 | 51.5 | 1.089164 | 11275.7813 | 11.2757813 | 0.978489757 | 10177.9873 | 10.1779873 | 6403.798 |  | 51.5 | 20 | 799 | 21 | 849 | 13169.8047 | 5.304133 | 10998.332 | 9.287547 | 51.5 | 1.097473 | 11576.5625 | 11.5765625 | 1.221613526 | 12826.08398 | 12.82608398 | 6630.795 |  | 51.5 | 25 | 738 | 30 | 803 | 22383.5059 | 5.863016 | 28924.9961 | 9.73623 | 51.5 | 1.102917 | 11259.375 | 11.259375 | 1.495812178 | 14316.83301 | 14.31683301 | 6491.614
52.5 | 84 | 932 | 84 | 1029 | 1178749.88 | 40.69737 | 2709895.75 | 55.09591 | 52.5 | 1.144821 | 11790.625 | 11.790625 | 1.291885734 | 13501.91211 | 13.50191211 | 6937.092 |  | 52.5 | 28 | 718 | 31 | 939 | 21272.9355 | 0.8832502 | 26747.0098 | 1.433617 | 52.5 | 1.132871 | 11385.1563 | 11.3851563 | 1.201178074 | 12058.8877 | 12.0588877 | 6786.584 |  | 52.5 | 34 | 806 | 32 | 820 | 10302.8428 | 16.97987 | 12626.792 | 13.30129 | 52.5 | 1.110468 | 11488.2813 | 11.4882813 | 0.997727275 | 10369.80762 | 10.36980762 | 6606.125 |  | 52.5 | 40 | 839 | 39 | 888 | 26502.5 | 5.330635 | 41510.2891 | 9.329057 | 52.5 | 1.1188 | 11806.25 | 11.80625 | 1.245690942 | 13068.28516 | 13.06828516 | 6876.983 |  | 52.5 | 30 | 768 | 34 | 837 | 202077.094 | 6.065093 | 887547.188 | 10.62378 | 52.5 | 1.124452 | 11484.375 | 11.484375 | 1.525049925 | 10391.23145 | 10.39123145 | 6750.586
53.5 | 96 | 1028 | 102 | 1131 | 2639970 | 43.33734 | 6386439 | 61.48235 | 53.5 | 1.166797 | 12015.625 | 12.015625 | 1.316808105 | 13737.42773 | 13.73742773 | 7195.653 |  | 53.5 | 30 | 748 | 42 | 981 | 21137.7734 | 0.904388 | 33059.2305 | 1.466676 | 53.5 | 1.154137 | 11603.125 | 11.603125 | 1.224303722 | 12285.47363 | 12.28547363 | 7022.268 |  | 53.5 | 51 | 857 | 39 | 859 | 176809760 | 193.7896 | 240389072 | 253.6904 | 53.5 | 1.131771 | 11668.75 | 11.66875 | 1.017022014 | 10561.08105 | 10.56108105 | 6860.493 |  | 53.5 | 31 | 870 | 31 | 919 | 17495.8008 | 5.348131 | 32630.9746 | 9.361688 | 53.5 | 1.140127 | 12024.2188 | 12.0242188 | 1.269932389 | 13272.40625 | 13.27240625 | 7129.618 |  | 53.5 | 31 | 799 | 42 | 879 | 26661.5176 | 6.091754 | 33546.4375 | 10.65732 | 53.5 | 1.145986 | 11712.5 | 11.7125 | 1.554287553 | 10627.36426 | 10.62736426 | 7003.626
54.5 | 97 | 1125 | 100 | 1231 | 3283306.25 | 46.62065 | 4801192 | 66.28355 | 54.5 | 1.188772 | 12235.1563 | 12.2351563 | 1.343298316 | 13957.24414 | 13.95724414 | 7459.037 |  | 54.5 | 35 | 783 | 47 | 1028 | 44628.9023 | 0.9490169 | 122131.047 | 1.588808 | 54.5 | 1.175403 | 11805.4688 | 11.8054688 | 1.247496128 | 12512.96582 | 12.51296582 | 7285.419 |  | 54.5 | 32 | 889 | 36 | 895 | 15862.3242 | 193.8055 | 17141.1504 | 253.7075 | 54.5 | 1.153074 | 11891.4063 | 11.8914063 | 1.036349773 | 10754.00781 | 10.75400781 | 7107.785 |  | 54.5 | 37 | 907 | 38 | 957 | 40291.3203 | 5.388423 | 30737.2246 | 9.392425 | 54.5 | 1.161454 | 12243.75 | 12.24375 | 1.293993592 | 13072.42188 | 13.07242188 | 7387.85 |  | 54.5 | 34 | 833 | 40 | 919 | 28918.2441 | 6.120673 | 32646.2285 | 10.68997 | 54.5 | 1.167521 | 11931.25 | 11.93125 | 1.5835253 | 10860.12207 | 10.86012207 | 7245.727
55.5 | 75 | 1200 | 78 | 1309 | 4107364.5 | 50.72801 | 5862405 | 72.14595 | 55.5 | 1.210747 | 12454.6875 | 12.4546875 | 1.368171215 | 14190.6377 | 14.1906377 | 7694.794 |  | 55.5 | 21 | 804 | 34 | 1062 | 17414.6426 | 0.9664315 | 26803.8613 | 1.615611 | 55.5 | 1.196669 | 12027.3438 | 12.0273438 | 1.270704269 | 12732.36621 | 12.73236621 | 7539.141 |  | 55.5 | 33 | 922 | 37 | 932 | 26396.1875 | 193.8319 | 15115.2266 | 253.7226 | 55.5 | 1.174377 | 12103.9063 | 12.1039063 | 1.055612087 | 10943.0625 | 10.9430625 | 7363.306 |  | 55.5 | 35 | 942 | 42 | 999 | 34762.5742 | 5.423185 | 32796.4805 | 9.425222 | 55.5 | 1.182782 | 12464.0625 | 12.4640625 | 1.318079591 | 13322.4375 | 13.3224375 | 7639.592 |  | 55.5 | 34 | 867 | 37 | 956 | 70703.1641 | 6.191376 | 76575.4453 | 10.76655 | 55.5 | 1.189056 | 12136.7188 | 12.1367188 | 1.612796426 | 11089.43457 | 11.08943457 | 7522.249
56.5 | 31 | 1231 | 27 | 1336 | 702125 | 51.43014 | 2255507.25 | 74.40146 | 56.5 | 1.232723 | 12647.6563 | 12.6476563 | 1.393955708 | 14409.38379 | 14.40938379 | 7961.026 |  | 56.5 | 34 | 838 | 40 | 1102 | 15001.5508 | 0.9814331 | 17440.541 | 1.633052 | 56.5 | 1.217936 | 12237.5 | 12.2375 | 1.29556942 | 12948.61035 | 12.94861035 | 7805.011 |  | 56.5 | 27 | 949 | 34 | 966 | 10861.5811 | 193.8427 | 9236.76953 | 253.7319 | 56.5 | 1.19568 | 12319.5313 | 12.3195313 | 1.074849606 | 11134.95313 | 11.13495313 | 7615.882 |  | 56.5 | 45 | 987 | 46 | 1045 | 22907.1855 | 5.446092 | 17919.5469 | 9.443141 | 56.5 | 1.204109 | 12675 | 12.675 | 1.34208405 | 13557.74414 | 13.55774414 | 7912.916 |  | 56.5 | 28 | 895 | 29 | 985 | 92425024 | 98.6164 | 70775568 | 81.54211 | 56.5 | 1.21059 | 12367.1875 | 12.3671875 | 1.642050385 | 11310.66113 | 11.31066113 | 7783.696
57.5 | 109 | 1340 | 107 | 1443 | 3411888.5 | 54.84203 | 4220744 | 78.6222 | 57.5 | 1.254698 | 12861.7188 | 12.8617188 | 1.419534206 | 14596.03223 | 14.59603223 | 8235.917 |  | 57.5 | 25 | 863 | 31 | 1133 | 5393.09912 | 0.9868262 | 7455.24805 | 1.640507 | 57.5 | 1.239202 | 12453.9063 | 12.4539063 | 1.318769455 | 13176.06348 | 13.17606348 | 8068.649 |  | 57.5 | 23 | 972 | 27 | 993 | 97119.2109 | 193.9399 | 37075.7578 | 253.7689 | 57.5 | 1.216984 | 12528.9063 | 12.5289063 | 1.09416914 | 11324.10156 | 11.32410156 | 7880.591 |  | 57.5 | 26 | 1013 | 25 | 1070 | 7641.59521 | 5.453734 | 12085.8975 | 9.455227 | 57.5 | 1.225436 | 12900 | 12.9 | 1.36873734 | 13758.5293 | 13.7585293 | 8184.279 |  | 57.5 | 30 | 925 | 34 | 1019 | 2391245.5 | 101.0076 | 7860541.5 | 89.40266 | 57.5 | 1.232125 | 12581.25 | 12.58125 | 1.677998424 | 11501.21191 | 11.50121191 | 8054.608
58.5 | 103 | 1443 | 103 | 1546 | 2477852.5 | 57.31988 | 4756738 | 83.37894 | 58.5 | 1.276674 | 13078.9063 | 13.0789063 | 1.451159954 | 14743.73145 | 14.74373145 | 8465.282 |  | 58.5 | 42 | 905 | 49 | 1182 | 167105.859 | 1.153932 | 240056.219 | 1.880563 | 58.5 | 1.260468 | 12664.8438 | 12.6648438 | 1.341977119 | 13399.89941 | 13.39989941 | 8296.056 |  | 58.5 | 25 | 997 | 28 | 1021 | 10142.1113 | 193.95 | 9787.61328 | 253.7787 | 58.5 | 1.238287 | 12744.5313 | 12.7445313 | 1.113488674 | 11518.32813 | 11.51832813 | 8134.282 |  | 58.5 | 32 | 1045 | 42 | 1112 | 369967.875 | 5.823702 | 68037.9297 | 9.523265 | 58.5 | 1.246764 | 13119.5313 | 13.1195313 | 1.394529462 | 13922.41797 | 13.92241797 | 8401.381 |  | 58.5 | 30 | 955 | 40 | 1059 | 24694.3633 | 101.0323 | 30258.3711 | 89.43291 | 58.5 | 1.25366 | 12799.2188 | 12.7992188 | 1.707269549 | 11685.67285 | 11.68567285 | 8317.371
59.5 | 96 | 1539 | 94 | 1640 | 145934992 | 203.2549 | 144222896 | 227.6018 | 59.5 | 1.298649 | 13257.0313 | 13.2570313 | 1.476123691 | 14982.33301 | 14.98233301 | 8683.213 |  | 59.5 | 56 | 961 | 61 | 1243 | 254039.625 | 1.407972 | 179221.531 | 2.059785 | 59.5 | 1.281734 | 12843.75 | 12.84375 | 1.36555481 | 13586.72363 | 13.58672363 | 8568.665 |  | 59.5 | 39 | 1036 | 40 | 1061 | 14548.5303 | 193.9646 | 14101.2217 | 253.7928 | 59.5 | 1.25959 | 12947.6563 | 12.9476563 | 1.133374691 | 11682.82422 | 11.68282422 | 8410.162 |  | 59.5 | 52 | 1097 | 46 | 1158 | 204649776 | 210.4735 | 134759184 | 144.2824 | 59.5 | 1.268091 | 13292.1875 | 13.2921875 | 1.42224133 | 14092.62012 | 14.09262012 | 8423.36 |  | 59.5 | 33 | 988 | 31 | 1090 | 68270.4141 | 101.1006 | 75918.3906 | 89.50883 | 59.5 | 1.275194 | 13007.0313 | 13.0070313 | 1.736507297 | 11888.62598 | 11.88862598 | 8609.727
60.5 | 34 | 1573 | 25 | 1665 | 1509256.63 | 204.7641 | 46635656 | 274.2375 | 60.5 | 1.320624 | 13423.4375 | 13.4234375 | 1.501012683 | 15211.85645 | 15.21185645 | 8969.302 |  | 60.5 | 28 | 989 | 42 | 1285 | 21588.6465 | 1.42956 | 41886.9219 | 2.101672 | 60.5 | 1.303001 | 13054.6875 | 13.0546875 | 1.388770461 | 13793.35645 | 13.79335645 | 8845.76 |  | 60.5 | 39 | 1075 | 41 | 1102 | 21174.0625 | 193.9857 | 22396.6445 | 253.8152 | 60.5 | 1.280893 | 13164.8438 | 13.1648438 | 1.152653456 | 11875.49512 | 11.87549512 | 8665.444 |  | 60.5 | 84 | 1181 | 92 | 1250 | 1014051.88 | 211.4875 | 1883954.5 | 146.1664 | 60.5 | 1.289418 | 13309.375 | 13.309375 | 1.446319699 | 14315.62012 | 14.31562012 | 8409.14 |  | 60.5 | 29 | 1017 | 33 | 1123 | 15325.208 | 101.1159 | 20101.9766 | 89.52893 | 60.5 | 1.296729 | 13234.375 | 13.234375 | 1.765793681 | 12090.5293 | 12.0905293 | 8792.572
61.5 | 98 | 1671 | 79 | 1744 | 1250701.13 | 206.0148 | 3264831.75 | 277.5023 | 61.5 | 1.3426 | 13638.2813 | 13.6382813 | 1.528733134 | 14562.84277 | 14.56284277 | 9193.49 |  | 61.5 | 35 | 1024 | 38 | 1323 | 36179.0664 | 1.465739 | 40630.6484 | 2.142303 | 61.5 | 1.324267 | 13265.625 | 13.265625 | 1.411979079 | 13796.92676 | 13.79692676 | 9122.126 |  | 61.5 | 31 | 1106 | 32 | 1134 | 22636.4551 | 194.0084 | 23174.2793 | 253.8384 | 61.5 | 1.302197 | 13362.5 | 13.3625 | 1.171981573 | 12066.44043 | 12.06644043 | 8928.014 |  | 61.5 | 83 | 1264 | 88 | 1338 | 840426.5 | 212.328 | 2646171 | 148.8126 | 61.5 | 1.310746 | 13298.4375 | 13.2984375 | 1.47033155 | 14536.74805 | 14.53674805 | 8690.972 |  | 61.5 | 50 | 1067 | 54 | 1177 | 23289.0273 | 101.1392 | 20547.3242 | 89.54948 | 61.5 | 1.318264 | 13374.2188 | 13.3742188 | 1.797394633 | 12275.97461 | 12.27597461 | 8594.255
62.5 | 58 | 1729 | 50 | 1794 | 2036495.25 | 208.0513 | 3530155.5 | 281.0325 | 62.5 | 1.364575 | 13803.9063 | 13.8039063 | 1.553647876 | 14813.7334 | 14.8137334 | 9479.349 |  | 62.5 | 35 | 1059 | 45 | 1368 | 22701.6523 | 1.488441 | 28296.6074 | 2.170599 | 62.5 | 1.345533 | 13472.6563 | 13.4726563 | 1.435121894 | 14001.74707 | 14.00174707 | 9354.157 |  | 62.5 | 48 | 1154 | 52 | 1186 | 55906.8594 | 194.0643 | 105893.656 | 253.9443 | 62.5 | 1.3235 | 13562.5 | 13.5625 | 1.191242933 | 12255.1748 | 12.2551748 | 8399.565 |  | 62.5 | 100 | 1364 | 104 | 1442 | 1315581.38 | 213.6435 | 3959899.75 | 152.7725 | 62.5 | 1.332073 | 13511.7188 | 13.5117188 | 1.494426131 | 14747.63867 | 14.74763867 | 8961.618 |  | 62.5 | 101 | 1168 | 101 | 1278 | 10335.2979 | 101.1496 | 11226.7949 | 89.56071 | 62.5 | 1.339798 | 13225 | 13.225 | 1.826673388 | 12493.24805 | 12.49324805 | 8883.361
63.5 | 95 | 1824 | 91 | 1885 | 2534047.75 | 210.5854 | 7401379 | 288.4339 | 63.5 | 1.386551 | 14011.7188 | 14.0117188 | 1.578587294 | 15061.57031 | 15.06157031 | 9763.224 |  | 63.5 | 63 | 1122 | 63 | 1431 | 163244816 | 164.7333 | 135506352 | 137.677 | 63.5 | 1.366799 | 13643.75 | 13.64375 | 1.459855437 | 14191.94727 | 14.19194727 | 9599.512 |  | 63.5 | 63 | 1217 | 54 | 1240 | 1242157 | 195.3064 | 3108438 | 257.0527 | 63.5 | 1.344803 | 13166.4063 | 13.1664063 | 1.210480452 | 12446.88574 | 12.44688574 | 8709.837 |  | 63.5 | 72 | 1436 | 60 | 1502 | 1143282.63 | 214.7868 | 2583112.5 | 155.3556 | 63.5 | 1.3534 | 13713.2813 | 13.7132813 | 1.518716216 | 14070.51758 | 14.07051758 | 9071.382 |  | 63.5 | 100 | 1268 | 97 | 1375 | 11928.7617 | 101.1615 | 16815.4688 | 89.57752 | 63.5 | 1.361333 | 13439.0625 | 13.4390625 | 1.855870128 | 12707.99023 | 12.70799023 | 9160.997
64.5 | 89 | 1913 | 87 | 1972 | 2170726.5 | 212.7561 | 5281544 | 293.7154 | 64.5 | 1.408526 | 14214.8438 | 14.2148438 | 1.603509665 | 15288.86719 | 15.28886719 | 10017.18 |  | 64.5 | 90 | 1212 | 77 | 1508 | 50306812 | 215.0401 | 116719064 | 254.396 | 64.5 | 1.388065 | 13821.875 | 13.821875 | 1.483031154 | 14403.26953 | 14.40326953 | 9602.791 |  | 64.5 | 59 | 1276 | 57 | 1297 | 264682.375 | 195.5711 | 307284.531 | 257.36 | 64.5 | 1.366106 | 13395.3125 | 13.3953125 | 1.229808569 | 12636.7998 | 12.6367998 | 9004.549 |  | 64.5 | 31 | 1467 | 27 | 1529 | 263423888 | 478.2107 | 49887128 | 205.2427 | 64.5 | 1.374728 | 13793.75 | 13.79375 | 1.543368697 | 14288.87305 | 14.28887305 | 9340.884 |  | 64.5 | 95 | 1363 | 79 | 1454 | 14531.6113 | 101.176 | 18746.707 | 89.59627 | 64.5 | 1.382867 | 13641.4063 | 13.6414063 | 1.885165334 | 12922.25 | 12.92225 | 9392.906
65.5 | 50 | 1963 | 41 | 2013 | 578976.25 | 213.3351 | 1125403.75 | 294.8408 | 65.5 | 1.430501 | 14393.75 | 14.39375 | 1.628383398 | 15515.94531 | 15.51594531 | 10295.35 |  | 65.5 | 84 | 1296 | 80 | 1588 | 383740.75 | 215.4238 | 759867.625 | 255.1559 | 65.5 | 1.409332 | 13824.2188 | 13.8242188 | 1.506181598 | 14611.24609 | 14.61124609 | 9872.362 |  | 65.5 | 94 | 1370 | 92 | 1389 | 1259671 | 196.8308 | 3497511.75 | 260.8575 | 65.5 | 1.38741 | 13609.375 | 13.609375 | 1.249127984 | 12827.31445 | 12.82731445 | 9237.195 |  | 65.5 | 89 | 1556 | 95 | 1624 | 3189573.75 | 481.4003 | 2473519 | 207.7162 | 65.5 | 1.396055 | 13988.2813 | 13.9882813 | 1.567429543 | 14530.93164 | 14.53093164 | 9506.833 |  | 65.5 | 23 | 1386 | 11 | 1465 | 264768.656 | 101.4408 | 527427.813 | 90.1237 | 65.5 | 1.404402 | 13807.8125 | 13.8078125 | 1.914386868 | 13136.67969 | 13.13667969 | 9545.479
66.5 | 46 | 2009 | 50 | 2063 | 482590.875 | 213.8177 | 1065627 | 295.9064 | 66.5 | 1.452477 | 14586.7188 | 14.5867188 | 1.653330564 | 15740.70313 | 15.74070313 | 10358.23 |  | 66.5 | 102 | 1398 | 98 | 1686 | 1076013.75 | 216.4998 | 4954134.5 | 260.11 | 66.5 | 1.430598 | 14014.0625 | 14.0140625 | 1.529832721 | 14746.89453 | 14.74689453 | 10107.69 |  | 66.5 | 55 | 1425 | 52 | 1441 | 473956.906 | 197.3047 | 35236584 | 296.0941 | 66.5 | 1.408713 | 13775.7813 | 13.7757813 | 1.268365502 | 13015.52539 | 13.01552539 | 9496.673 |  | 66.5 | 35 | 1591 | 37 | 1661 | 6287249 | 487.6875 | 9242245 | 216.9585 | 66.5 | 1.417382 | 14106.25 | 14.10625 | 1.591466904 | 14761.58789 | 14.76158789 | 9798.02 |  | 66.5 | 35 | 1421 | 31 | 1496 | 831897.5 | 102.2727 | 1409242.63 | 91.53294 | 66.5 | 1.425937 | 13915.625 | 13.915625 | 1.943633199 | 13347.48438 | 13.34748438 | 9839.555
67.5 | 10 | 2019 | 10 | 2073 | 14532274 | 228.3499 | 16607108 | 312.5135 | 67.5 | 1.474452 | 14629.6875 | 14.6296875 | 1.678277731 | 15962.11719 | 15.96211719 | 10618.18 |  | 67.5 | 89 | 1487 | 92 | 1778 | 2256620.5 | 218.7564 | 3460743 | 263.5708 | 67.5 | 1.451864 | 14177.3438 | 14.1773438 | 1.559710383 | 14662.66992 | 14.66266992 | 10396.76 |  | 67.5 | 42 | 1467 | 40 | 1481 | 620354.813 | 197.9251 | 524273.531 | 296.6184 | 67.5 | 1.430016 | 13958.5938 | 13.9585938 | 1.287636399 | 13206.10352 | 13.20610352 | 9770.174 |  | 67.5 | 107 | 1698 | 111 | 1772 | 24122546 | 511.8101 | 1542712.63 | 218.5012 | 67.5 | 1.438709 | 14310.1563 | 14.3101563 | 1.615503311 | 14957.2832 | 14.9572832 | 10086.76 |  | 67.5 | 110 | 1531 | 97 | 1593 | 2459101.25 | 104.7318 | 5857624.5 | 97.39057 | 67.5 | 1.447471 | 14120.3125 | 14.1203125 | 1.972919583 | 13556.5625 | 13.5565625 | 10000.19
68.5 | 80 | 2099 | 74 | 2147 | 1660881.63 | 230.0108 | 1357656.63 | 313.8712 | 68.5 | 1.496428 | 14804.6875 | 14.8046875 | 1.70572722 | 16141.72754 | 16.14172754 | 10930.26 |  | 68.5 | 88 | 1575 | 88 | 1866 | 690059.75 | 219.4465 | 3119527.25 | 266.6903 | 68.5 | 1.47313 | 14375 | 14.375 | 1.588078618 | 14792.0752 | 14.7920752 | 10687.72 |  | 68.5 | 69 | 1536 | 65 | 1546 | 557423.438 | 198.4825 | 382875.313 | 297.0013 | 68.5 | 1.451319 | 14148.4375 | 14.1484375 | 1.306955934 | 13394.54102 | 13.39454102 | 10054.57 |  | 68.5 | 109 | 1807 | 109 | 1881 | 8689621 | 520.4997 | 3105761 | 221.607 | 68.5 | 1.460037 | 14509.375 | 14.509375 | 1.639605522 | 15163.68945 | 15.16368945 | 10365.97 |  | 68.5 | 61 | 1592 | 62 | 1655 | 1487472.75 | 106.2193 | 3182440.5 | 100.573 | 68.5 | 1.469006 | 14230.4688 | 14.2304688 | 2.002108097 | 13763.40137 | 13.76340137 | 9995.564
69.5 | 101 | 2200 | 96 | 2243 | 1267508.25 | 231.2783 | 1737414.25 | 315.6086 | 69.5 | 1.518403 | 15011.7188 | 15.0117188 | 1.73064959 | 16186.75879 | 16.18675879 | 11234.95 |  | 69.5 | 103 | 1678 | 104 | 1970 | 753313.5 | 220.1998 | 2111024.25 | 268.8013 | 69.5 | 1.494397 | 14571.0938 | 14.5710938 | 1.611286283 | 14966.84863 | 14.96684863 | 10972.26 |  | 69.5 | 76 | 1612 | 78 | 1624 | 979399.75 | 199.4619 | 59244828 | 356.2461 | 69.5 | 1.472622 | 14342.9688 | 14.3429688 | 1.326209664 | 13000.10352 | 13.00010352 | 10350.07 |  | 69.5 | 67 | 1874 | 61 | 1942 | 845784.438 | 521.3455 | 836660.938 | 222.4436 | 69.5 | 1.481364 | 14699.2188 | 14.6992188 | 1.663625717 | 11583.51758 | 11.58351758 | 10628.24 |  | 69.5 | 18 | 1610 | 13 | 1668 | 360276.938 | 106.5795 | 2340712 | 102.9137 | 69.5 | 1.490541 | 14227.3438 | 14.2273438 | 2.031428814 | 13968.22168 | 13.96822168 | 10157.42
70.5 | 106 | 2306 | 104 | 2347 | 1393549.5 | 232.6719 | 1023301.69 | 316.6319 | 70.5 | 1.540378 | 15210.9375 | 15.2109375 | 1.759034753 | 15672.03516 | 15.67203516 | 11484.62 |  | 70.5 | 107 | 1785 | 105 | 2075 | 1746993.25 | 221.9468 | 6748424 | 275.5497 | 70.5 | 1.515663 | 14760.1563 | 14.7601563 | 1.63443768 | 15140.05176 | 15.14005176 | 11050.96 |  | 70.5 | 109 | 1721 | 109 | 1733 | 1030042.69 | 200.492 | 809932.5 | 357.056 | 70.5 | 1.493926 | 14542.1875 | 14.5421875 | 1.345488191 | 13129.07227 | 13.12907227 | 10647.46 |  | 70.5 | 55 | 1929 | 55 | 1997 | 64333064 | 585.6785 | 38824124 | 261.2677 | 70.5 | 1.502691 | 14875 | 14.875 | 1.687687516 | 11779.38867 | 11.77938867 | 10682.62 |  | 70.5 | 69 | 1679 | 59 | 1727 | 2916574.25 | 109.4961 | 7119685.5 | 110.0334 | 70.5 | 1.512075 | 14335.1563 | 14.3351563 | 2.061281681 | 14158.63574 | 14.15863574 | 4186.216
71.5 | 52 | 2358 | 51 | 2398 | 1720499 | 234.3924 | 2595800.75 | 319.2277 | 71.5 | 1.562354 | 15371.875 | 15.371875 | 1.783940911 | 15847.99609 | 15.84799609 | 11493.22 |  | 71.5 | 54 | 1839 | 65 | 2140 | 408309.375 | 222.3551 | 1934963.5 | 277.4847 | 71.5 | 1.536929 | 14811.7188 | 14.8117188 | 1.661788106 | 15281.82324 | 15.28182324 | 11131.97 |  | 71.5 | 96 | 1817 | 93 | 1826 | 605155.625 | 201.0971 | 495892.156 | 357.5519 | 71.5 | 1.515229 | 14739.8438 | 14.7398438 | 1.364775062 | 13333.44238 | 13.33344238 | 10916.87 |  | 71.5 | 22 | 1951 | 16 | 2013 | 2028056190 | 2613.735 | 1198818560 | 1460.086 | 71.5 | 1.524019 | 14910.9375 | 14.9109375 | 1.711740136 | 11973.4043 | 11.9734043 | 9892.501 |  | 71.5 | 32 | 1711 | 36 | 1763 | 1927538.75 | 111.4237 | 6934084.5 | 116.9675 | 71.5 | 1.53361 | 10414.0625 | 10.4140625 | 2.090544224 | 14357.5 | 14.3575 | 4450.449
72.5 | 30 | 2388 | 35 | 2433 | 13928639 | 248.321 | 1048033340 | 1367.261 | 72.5 | 1.584329 | 15377.3438 | 15.3773438 | 1.810422421 | 16000.91504 | 16.00091504 | 10784.06 |  | 72.5 | 23 | 1862 | 24 | 2164 | 916048.125 | 223.2712 | 346438.813 | 277.8311 | 72.5 | 1.558195 | 14864.0625 | 14.8640625 | 1.68753922 | 15395.98926 | 15.39598926 | 11019.21 |  | 72.5 | 63 | 1880 | 58 | 1884 | 182859504 | 383.9566 | 57734624 | 415.2865 | 72.5 | 1.536532 | 14916.4063 | 14.9164063 | 1.384103179 | 13527.09863 | 13.52709863 | 11161.04 |  | 72.5 | 98 | 2049 | 95 | 2108 | 808199.75 | 2614.543 | 310348.75 | 1460.397 | 72.5 | 1.545346 | 14396.0938 | 14.3960938 | 1.735752702 | 12163.83398 | 12.16383398 | 10229.23 |  | 72.5 | 21 | 1732 | 21 | 1784 | 417082.281 | 111.8407 | 3838074.25 | 120.8056 | 72.5 | 1.555144 | 10585.1563 | 10.5851563 | 2.119773388 | 14552.41406 | 14.55241406 | 4725.707
73.5 | 64 | 2452 | 63 | 2496 | 1470570.75 | 249.7916 | 855514 | 1368.117 | 73.5 | 1.606305 | 14932.8125 | 14.9328125 | 1.838774204 | 15929.51074 | 15.92951074 | 11130.26 |  | 73.5 | 23 | 1885 | 25 | 2189 | 2596959 | 225.8681 | 321244.125 | 278.1524 | 73.5 | 1.579462 | 14792.1875 | 14.7921875 | 1.711765051 | 14637.4375 | 14.6374375 | 11280.08 |  | 73.5 | 42 | 1922 | 39 | 1923 | 1453325.75 | 385.4099 | 2286327550 | 2701.614 | 73.5 | 1.557835 | 15074.2188 | 15.0742188 | 1.403348327 | 13711.02832 | 13.71102832 | 10846.11 |  | 73.5 | 124 | 2173 | 118 | 2226 | 1178798.13 | 2615.722 | 661665.938 | 1461.058 | 73.5 | 1.566673 | 14612.5 | 14.6125 | 1.759821534 | 12355.88086 | 12.35588086 | 10542.23 |  | 73.5 | 40 | 1772 | 43 | 1827 | 193564.594 | 112.0343 | 787970.75 | 121.5935 | 73.5 | 1.576679 | 10760.9375 | 10.7609375 | 2.149027348 | 14750.375 | 14.750375 | 4998.549
74.5 | 70 | 2522 | 76 | 2572 | 853118.125 | 250.6447 | 525452.188 | 1368.642 | 74.5 | 1.62828 | 15146.875 | 15.146875 | 1.863705158 | 16118.7998 | 16.1187998 | 11446.58 |  | 74.5 | 95 | 1980 | 92 | 2281 | 520843.844 | 226.389 | 707138.375 | 278.8595 | 74.5 | 1.600728 | 14956.25 | 14.95625 | 1.734989882 | 14861.71875 | 14.86171875 | 11545.7 |  | 74.5 | 73 | 1995 | 71 | 1994 | 1325271940 | 1710.682 | 1094785660 | 3796.4 | 74.5 | 1.579139 | 14873.4375 | 14.8734375 | 1.424587607 | 13862.18457 | 13.86218457 | 10355.51 |  | 74.5 | 85 | 2258 | 78 | 2304 | 682681.688 | 2616.404 | 357418.406 | 1461.416 | 74.5 | 1.588001 | 14810.9375 | 14.8109375 | 1.783883333 | 12545.63086 | 12.54563086 | 10827 |  | 74.5 | 61 | 1833 | 64 | 1891 | 439640.344 | 112.4739 | 647604.813 | 122.2411 | 74.5 | 1.598214 | 10932.8125 | 10.9328125 | 2.178306103 | 14942.8125 | 14.9428125 | 5265.037
75.5 | 51 | 2573 | 53 | 2625 | 985463.063 | 251.6302 | 500906.781 | 1369.143 | 75.5 | 1.650255 | 15339.8438 | 15.3398438 | 1.902909756 | 16194.71875 | 16.19471875 | 11777.54 |  | 75.5 | 106 | 2086 | 109 | 2390 | 3956637.25 | 230.3456 | 8356963 | 287.2165 | 75.5 | 1.621994 | 15121.0938 | 15.1210938 | 1.758165121 | 15078.04688 | 15.07804688 | 11735.75 |  | 75.5 | 52 | 2047 | 51 | 2045 | 1497928.5 | 1712.18 | 1483491.25 | 3797.883 | 75.5 | 1.600442 | 14564.8438 | 14.5648438 | 1.4438833 | 14025.94238 | 14.02594238 | 10681.51 |  | 75.5 | 34 | 2292 | 34 | 2338 | 361036.781 | 2616.765 | 237984.328 | 1461.654 | 75.5 | 1.609328 | 14989.0625 | 14.9890625 | 1.807919741 | 12731.4668 | 12.7314668 | 11126.95 |  | 75.5 | 60 | 1893 | 69 | 1960 | 95955.3828 | 112.5699 | 245850.016 | 122.487 | 75.5 | 1.619748 | 11098.4375 | 11.0984375 | 2.207544565 | 15132.44629 | 15.13244629 | 5540.186
76.5 | 114 | 2687 | 119 | 2744 | 1534044.25 | 253.1642 | 851984.813 | 1369.995 | 76.5 | 1.672231 | 15539.0625 | 15.5390625 | 1.944961667 | 16343.99414 | 16.34399414 | 12104.97 |  | 76.5 | 65 | 2151 | 93 | 2483 | 842988.75 | 231.1886 | 666733.75 | 287.8832 | 76.5 | 1.64326 | 15237.5 | 15.2375 | 1.781365156 | 12043.08594 | 12.04308594 | 11862.38 |  | 76.5 | 55 | 2102 | 49 | 2094 | 610099.5 | 1712.79 | 277951.719 | 3798.161 | 76.5 | 1.621745 | 14767.1875 | 14.7671875 | 1.463128448 | 14196.2627 | 14.1962627 | 10999.06 |  | 76.5 | 59 | 2351 | 60 | 2398 | 1133373.88 | 2617.899 | 525230.563 | 1462.179 | 76.5 | 1.630655 | 15174.2188 | 15.1742188 | 1.831980944 | 12918.99023 | 12.91899023 | 11268 |  | 76.5 | 92 | 1985 | 93 | 2053 | 159222.797 | 112.7291 | 113182.797 | 122.6002 | 76.5 | 1.641283 | 11267.1875 | 11.2671875 | 2.245896578 | 15230.03027 | 15.23003027 | 5778.959
77.5 | 95 | 2782 | 102 | 2846 | 67082660 | 320.2469 | 97555728 | 1467.551 | 77.5 | 1.694206 | 15733.5938 | 15.7335938 | 1.983289838 | 12929.62891 | 12.92962891 | 12428.69 |  | 77.5 | 41 | 2192 | 47 | 2530 | 1508293.88 | 232.6969 | 2732917.25 | 290.6161 | 77.5 | 1.664526 | 15314.0625 | 15.3140625 | 1.804580688 | 12220.43262 | 12.22043262 | 12077.01 |  | 77.5 | 91 | 2193 | 83 | 2177 | 840478.688 | 1713.63 | 545249.875 | 3798.706 | 77.5 | 1.643048 | 14961.7188 | 14.9617188 | 1.482439756 | 14371.8584 | 14.3718584 | 11309.13 |  | 77.5 | 67 | 2418 | 58 | 2456 | 328745280 | 2946.644 | 188436832 | 1650.616 | 77.5 | 1.651982 | 15260.1563 | 15.2601563 | 1.856066942 | 13106.38086 | 13.10638086 | 5392.882 |  | 77.5 | 88 | 2073 | 90 | 2143 | 107313.656 | 112.8364 | 157791.906 | 122.758 | 77.5 | 1.662818 | 11411.7188 | 11.4117188 | 2.28424859 | 15322.31152 | 15.32231152 | 5943.703
78.5 | 99 | 2881 | 94 | 2940 | 12132669 | 332.3795 | 29097232 | 1496.648 | 78.5 | 1.716182 | 15923.4375 | 15.9234375 | 2.008237123 | 13130.06641 | 13.13006641 | 12713.41 |  | 78.5 | 59 | 2251 | 53 | 2583 | 110072024 | 342.7689 | 227550192 | 518.1663 | 78.5 | 1.685793 | 15442.1875 | 15.4421875 | 1.82771492 | 12396.40918 | 12.39640918 | 11729.77 |  | 78.5 | 74 | 2267 | 71 | 2248 | 618088.5 | 1714.248 | 1218283.13 | 3799.925 | 78.5 | 1.664352 | 15149.2188 | 15.1492188 | 1.50170207 | 14549.7334 | 14.5497334 | 11625.81 |  | 78.5 | 27 | 2445 | 11 | 2467 | 380484.344 | 2947.025 | 116650.039 | 1650.732 | 78.5 | 1.67331 | 11726.5625 | 11.7265625 | 1.880079508 | 13291.43555 | 13.29143555 | 5725.73 |  | 78.5 | 37 | 2110 | 29 | 2172 | 182873.594 | 113.0193 | 249252.891 | 123.0072 | 78.5 | 1.684352 | 11510.1563 | 11.5101563 | 2.321066141 | 15505.04395 | 15.50504395 | 6172.809
79.5 | 72 | 2953 | 88 | 3028 | 1798254.5 | 334.1778 | 1456264.5 | 1498.104 | 79.5 | 1.738157 | 16088.2813 | 16.0882813 | 2.033101797 | 13320.50391 | 13.32050391 | 12958.01 |  | 79.5 | 31 | 2282 | 47 | 2630 | 199214.422 | 342.9681 | 57008.3906 | 518.2233 | 79.5 | 1.707059 | 15237.5 | 15.2375 | 1.850914955 | 12570.72949 | 12.57072949 | 11159.44 |  | 79.5 | 107 | 2374 | 113 | 2361 | 20225214 | 1734.474 | 1635041.13 | 3801.56 | 79.5 | 1.685655 | 15338.2813 | 15.3382813 | 1.52098918 | 14724.1084 | 14.7241084 | 11939.89 |  | 79.5 | 26 | 2471 | 11 | 2478 | 110581.008 | 2947.135 | 593836.5 | 1651.326 | 79.5 | 1.694637 | 11924.2188 | 11.9242188 | 1.904132605 | 13476.57715 | 13.47657715 | 6008.171 |  | 79.5 | 90 | 2200 | 90 | 2262 | 162254.359 | 113.1816 | 250176.906 | 123.2574 | 79.5 | 1.705887 | 11645.3125 | 11.6453125 | 2.352068186 | 15677.50098 | 15.67750098 | 6423.601
80.5 | 63 | 3016 | 113 | 3141 | 744981.438 | 334.9228 | 1560069.88 | 1499.664 | 80.5 | 1.760133 | 16228.125 | 16.228125 | 2.058057547 | 13510.07422 | 13.51007422 | 13114.37 |  | 80.5 | 23 | 2305 | 33 | 2663 | 1057940.75 | 344.0261 | 486660.688 | 518.71 | 80.5 | 1.728325 | 14905.4688 | 14.9054688 | 1.874131203 | 12748.19824 | 12.74819824 | 11492.29 |  | 80.5 | 112 | 2486 | 104 | 2465 | 886854.188 | 1735.361 | 551265.75 | 3802.111 | 80.5 | 1.706958 | 15523.4375 | 15.5234375 | 1.540292501 | 14885.56152 | 14.88556152 | 12129.1 |  | 80.5 | 27 | 2498 | 9 | 2487 | 367530.281 | 2947.503 | 38487.7656 | 1651.365 | 80.5 | 1.715964 | 12089.8438 | 12.0898438 | 1.928169012 | 13656.30371 | 13.65630371 | 6319.773 |  | 80.5 | 114 | 2314 | 114 | 2376 | 172271.5 | 113.3538 | 260028.797 | 123.5174 | 80.5 | 1.727422 | 11791.4063 | 11.7914063 | 2.388450861 | 15835.69141 | 15.83569141 | 6691.119
81.5 | 51 | 3067 | 97 | 3238 | 7087645 | 342.0104 | 375964.344 | 1500.04 | 81.5 | 1.782108 | 16316.4063 | 16.3164063 | 2.083004713 | 13699.03516 | 13.69903516 | 11986.68 |  | 81.5 | 37 | 2342 | 34 | 2697 | 177932864 | 521.9589 | 337427680 | 856.1377 | 81.5 | 1.749591 | 15096.875 | 15.096875 | 1.897257805 | 12923.22949 | 12.92322949 | 8570.044 |  | 81.5 | 82 | 2568 | 73 | 2538 | 252473.188 | 1735.613 | 387854432 | 4189.965 | 81.5 | 1.728261 | 15633.5938 | 15.6335938 | 1.559571028 | 15046.03809 | 15.04603809 | 6097.244 |  | 81.5 | 41 | 2539 | 14 | 2501 | 702708.5 | 2948.205 | 116567.844 | 1651.481 | 81.5 | 1.737292 | 12270.3125 | 12.2703125 | 1.952214003 | 13835.32715 | 13.83532715 | 6618.837 |  | 81.5 | 111 | 2425 | 104 | 2480 | 1092756.13 | 114.4466 | 1316689.38 | 124.8341 | 81.5 | 1.748956 | 11945.3125 | 11.9453125 | 2.432275057 | 15848.5127 | 15.8485127 | 6950.954
82.5 | 80 | 3147 | 55 | 3293 | 1293126.5 | 343.3036 | 493585.063 | 1500.534 | 82.5 | 1.804083 | 15687.5 | 15.6875 | 2.107869864 | 13886.95703 | 13.88695703 | 12258.94 |  | 82.5 | 81 | 2423 | 83 | 2780 | 306461.25 | 522.2654 | 247991 | 856.3857 | 82.5 | 1.770858 | 13436.7188 | 13.4367188 | 1.920449734 | 13097.20313 | 13.09720313 | 6407.202 |  | 82.5 | 20 | 2588 | 23 | 2561 | 18281.0762 | 1735.631 | 21507.5449 | 4189.987 | 82.5 | 1.749565 | 12164.8438 | 12.1648438 | 1.580802202 | 14308.9082 | 14.3089082 | 6427.284 |  | 82.5 | 43 | 2582 | 17 | 2518 | 94539.9531 | 2948.3 | 30227.3359 | 1651.512 | 82.5 | 1.758619 | 12441.4063 | 12.4414063 | 1.976316214 | 14013.57715 | 14.01357715 | 6917.404 |  | 82.5 | 108 | 2533 | 109 | 2589 | 117419.203 | 114.564 | 143250.594 | 124.9774 | 82.5 | 1.770491 | 12092.9688 | 12.0929688 | 2.463416338 | 15977.60352 | 15.97760352 | 7162.478
83.5 | 82 | 3229 | 65 | 3358 | 1274856.38 | 344.5784 | 101377.859 | 1500.635 | 83.5 | 1.826059 | 15837.5 | 15.8375 | 2.132784128 | 14071.69531 | 14.07169531 | 12545.98 |  | 83.5 | 78 | 2501 | 83 | 2863 | 164738.75 | 522.4301 | 292615.094 | 856.6783 | 83.5 | 1.792124 | 12222.6563 | 12.2226563 | 1.943665981 | 13272.44531 | 13.27244531 | 6705.784 |  | 83.5 | 19 | 2607 | 25 | 2586 | 46861.0156 | 1735.678 | 33806.9609 | 4190.021 | 83.5 | 1.770868 | 12352.3438 | 12.3523438 | 1.600055933 | 14496.73633 | 14.49673633 | 6712.606 |  | 83.5 | 51 | 2633 | 24 | 2542 | 3089333.5 | 2951.389 | 599807.313 | 1652.111 | 83.5 | 1.779946 | 12610.1563 | 12.6101563 | 2.000319958 | 14192.01172 | 14.19201172 | 7222.367 |  | 83.5 | 70 | 2603 | 71 | 2660 | 383235.219 | 114.9472 | 2070306.5 | 127.0477 | 83.5 | 1.792025 | 12211.7188 | 12.2117188 | 2.49268651 | 16151.68945 | 16.15168945 | 7438.531
84.5 | 87 | 3316 | 59 | 3417 | 1302469 | 345.8809 | 153282.109 | 1500.788 | 84.5 | 1.848034 | 15993.75 | 15.99375 | 2.157707453 | 14254.82031 | 14.25482031 | 12589.55 |  | 84.5 | 70 | 2571 | 76 | 2939 | 142614.438 | 522.5727 | 121000.852 | 856.7993 | 84.5 | 1.81339 | 12388.2813 | 12.3882813 | 1.96679163 | 13436.10156 | 13.43610156 | 7002.188 |  | 84.5 | 12 | 2619 | 14 | 2600 | 45403.7813 | 1735.724 | 26597.5371 | 4190.047 | 84.5 | 1.792171 | 12512.5 | 12.5125 | 1.619366884 | 14658.36914 | 14.65836914 | 7042.184 |  | 84.5 | 39 | 2672 | 18 | 2560 | 1694339.38 | 2953.084 | 173575.891 | 1652.285 | 84.5 | 1.801274 | 12780.4688 | 12.7804688 | 2.024373531 | 14371.30859 | 14.37130859 | 7526.716 |  | 84.5 | 101 | 2704 | 96 | 2756 | 1497107.63 | 116.4443 | 1339565.13 | 128.3872 | 84.5 | 1.81356 | 12364.8438 | 12.3648438 | 2.525583744 | 15961.84668 | 15.96184668 | 7733.559
85.5 | 16 | 3332 | 90 | 3507 | 264837.188 | 346.1457 | 596418.375 | 1501.385 | 85.5 | 1.87001 | 16017.1875 | 16.0171875 | 2.182638407 | 14438.67188 | 14.43867188 | 12563.1 |  | 85.5 | 82 | 2653 | 89 | 3028 | 113823.492 | 522.6866 | 99380.9297 | 856.8987 | 85.5 | 1.834656 | 12550.7813 | 12.5507813 | 1.989991665 | 13592.54688 | 13.59254688 | 7303.489 |  | 85.5 | 19 | 2638 | 21 | 2621 | 39363.9219 | 1735.763 | 327437.781 | 4190.375 | 85.5 | 1.813474 | 12695.3125 | 12.6953125 | 1.638678789 | 14837.18945 | 14.83718945 | 7352.856 |  | 85.5 | 56 | 2728 | 29 | 2589 | 148482.891 | 2953.232 | 27728.6816 | 1652.313 | 85.5 | 1.822601 | 12948.4375 | 12.9484375 | 2.048442364 | 14549.42578 | 14.54942578 | 7823.189 |  | 85.5 | 68 | 2772 | 77 | 2833 | 1129248.13 | 117.5736 | 3926230.5 | 132.3135 | 85.5 | 1.835095 | 12526.5625 | 12.5265625 | 2.556823254 | 16145.6377 | 16.1456377 | 8023.417
86.5 | 98 | 3430 | 35 | 3542 | 523571.563 | 346.6693 | 63425.7227 | 1501.448 | 86.5 | 1.891985 | 16003.125 | 16.003125 | 2.207585573 | 14621.03906 | 14.62103906 | 12853.01 |  | 86.5 | 58 | 2711 | 65 | 3093 | 492708.938 | 523.1793 | 481240.531 | 857.3799 | 86.5 | 1.855923 | 12714.0625 | 12.7140625 | 2.013207912 | 13759.52344 | 13.75952344 | 7611.179 |  | 86.5 | 30 | 2668 | 32 | 2653 | 102284.109 | 1735.865 | 87504.6016 | 4190.462 | 86.5 | 1.834777 | 12865.625 | 12.865625 | 1.657907724 | 15008.1582 | 15.0081582 | 7658.505 |  | 86.5 | 53 | 2781 | 29 | 2618 | 3370268.75 | 2956.602 | 654476.5 | 1652.967 | 86.5 | 1.843928 | 13110.1563 | 13.1101563 | 2.072446346 | 14722.99609 | 14.72299609 | 8130.356 |  | 86.5 | 71 | 2843 | 78 | 2911 | 267791.375 | 117.8414 | 1003810.94 | 133.3173 | 86.5 | 1.856629 | 12683.5938 | 12.6835938 | 2.593624592 | 15281.8418 | 15.2818418 | 8323.951
87.5 | 98 | 3528 | 45 | 3587 | 1333834.13 | 348.0031 | 460957.125 | 1501.909 | 87.5 | 1.91396 | 16155.4688 | 16.1554688 | 2.232434273 | 14803.31445 | 14.80331445 | 12958.28 |  | 87.5 | 50 | 2761 | 54 | 3147 | 186979.703 | 523.3663 | 386644.094 | 857.7665 | 87.5 | 1.877189 | 12878.9063 | 12.8789063 | 2.036342144 | 13928.34766 | 13.92834766 | 7919.425 |  | 87.5 | 25 | 2693 | 30 | 2683 | 99968.3594 | 1735.965 | 227736.703 | 4190.69 | 87.5 | 1.856081 | 13031.25 | 13.03125 | 1.677203417 | 15175.58789 | 15.17558789 | 7969.141 |  | 87.5 | 48 | 2829 | 24 | 2642 | 4687322 | 2961.29 | 1309659.75 | 1654.277 | 87.5 | 1.865256 | 13275.7813 | 13.2757813 | 2.096507549 | 14895.69141 | 14.89569141 | 8451.314 |  | 87.5 | 57 | 2900 | 69 | 2980 | 504061.281 | 118.3454 | 1527272.25 | 134.8445 | 87.5 | 1.878164 | 12844.5313 | 12.8445313 | 2.630918503 | 15387.86719 | 15.38786719 | 8620.572
88.5 | 51 | 3579 | 57 | 3644 | 323865.75 | 348.327 | 635979.688 | 1502.545 | 88.5 | 1.935936 | 16210.1563 | 16.2101563 | 2.25737381 | 14984.50195 | 14.98450195 | 13002.39 |  | 88.5 | 54 | 2815 | 78 | 3225 | 117121.555 | 523.4834 | 126897.414 | 857.8934 | 88.5 | 1.898455 | 13042.1875 | 13.0421875 | 2.059542179 | 14096.08984 | 14.09608984 | 8235.618 |  | 88.5 | 46 | 2739 | 55 | 2738 | 1833624.63 | 1737.799 | 4570959.5 | 4195.261 | 88.5 | 1.877384 | 13197.6563 | 13.1976563 | 1.69649756 | 15343.50195 | 15.34350195 | 8265.621 |  | 88.5 | 41 | 2870 | 19 | 2661 | 1500252.63 | 2962.79 | 206141.766 | 1654.483 | 88.5 | 1.886583 | 13446.875 | 13.446875 | 2.120585918 | 15063.40039 | 15.06340039 | 8764.063 |  | 88.5 | 51 | 2951 | 50 | 3030 | 716433.688 | 119.0619 | 5029813 | 139.8744 | 88.5 | 1.899699 | 13001.5625 | 13.0015625 | 2.661878586 | 15562.25391 | 15.56225391 | 8923.56
89.5 | 34 | 3613 | 74 | 3718 | 161309.813 | 348.4883 | 2189240 | 1504.734 | 89.5 | 1.957911 | 16232.8125 | 16.2328125 | 2.282328606 | 15165.60352 | 15.16560352 | 13134.67 |  | 89.5 | 65 | 2880 | 83 | 3308 | 430347.469 | 523.9137 | 391916.188 | 858.2854 | 89.5 | 1.919721 | 13207.8125 | 13.2078125 | 2.082758427 | 14263.97266 | 14.26397266 | 8538.744 |  | 89.5 | 31 | 2770 | 36 | 2774 | 81452.1406 | 1737.88 | 111420.484 | 4195.372 | 89.5 | 1.898687 | 13354.6875 | 13.3546875 | 1.715800881 | 15507.5332 | 15.5075332 | 8572.906 |  | 89.5 | 57 | 2927 | 33 | 2694 | 8481011 | 2971.271 | 2476406.75 | 1656.959 | 89.5 | 1.90791 | 13611.7188 | 13.6117188 | 2.144622326 | 15233.47852 | 15.23347852 | 9074.332 |  | 89.5 | 52 | 3003 | 58 | 3088 | 1677265.88 | 120.7391 | 6136667 | 146.011 | 89.5 | 1.921233 | 13160.1563 | 13.1601563 | 2.691584587 | 15732.52734 | 15.73252734 | 9226.944
90.5 | 55 | 3668 | 63 | 3781 | 320748.313 | 348.809 | 2023096.5 | 1506.758 | 90.5 | 1.979887 | 16300 | 16.3 | 2.307218552 | 15347.2207 | 15.3472207 | 13321.32 |  | 90.5 | 99 | 2979 | 103 | 3411 | 293788.438 | 524.2075 | 556930.875 | 858.8423 | 90.5 | 1.940987 | 13364.8438 | 13.3648438 | 2.105917454 | 14430.55859 | 14.43055859 | 8819.289 |  | 90.5 | 54 | 2824 | 38 | 2812 | 1087548.88 | 1738.968 | 493827.469 | 4195.866 | 90.5 | 1.91999 | 13515.625 | 13.515625 | 1.7350384 | 11970.79883 | 11.97079883 | 8666.421 |  | 90.5 | 54 | 2981 | 29 | 2723 | 7340467 | 2978.611 | 13092170 | 1670.052 | 90.5 | 1.929237 | 13773.4375 | 13.7734375 | 2.168692112 | 15403.06445 | 15.40306445 | 9388.051 |  | 90.5 | 57 | 3060 | 50 | 3138 | 4838868.5 | 125.578 | 5543597 | 151.5546 | 90.5 | 1.942768 | 13317.1875 | 13.3171875 | 2.734473467 | 15824.14355 | 15.82414355 | 9521.501
91.5 | 102 | 3770 | 52 | 3833 | 465644.094 | 349.2747 | 483204.063 | 1507.241 | 91.5 | 2.001862 | 16393.75 | 16.39375 | 2.332141876 | 15523.27539 | 15.52327539 | 13456.56 |  | 91.5 | 92 | 3071 | 93 | 3504 | 683809.688 | 524.8913 | 406034.875 | 859.2483 | 91.5 | 1.962254 | 13508.5938 | 13.5085938 | 2.129117489 | 14598.67578 | 14.59867578 | 9122.929 |  | 91.5 | 39 | 2863 | 30 | 2842 | 272458.469 | 1739.24 | 222959.75 | 4196.089 | 91.5 | 1.941294 | 13564.0625 | 13.5640625 | 1.754333138 | 12125.7832 | 12.1257832 | 8666.421 |  | 91.5 | 49 | 3030 | 29 | 2752 | 4996197.5 | 2983.608 | 1663595.5 | 1671.715 | 91.5 | 1.950565 | 13935.1563 | 13.9351563 | 2.19339323 | 15567.66992 | 15.56766992 | 9699.089 |  | 91.5 | 55 | 3115 | 55 | 3193 | 1645867.88 | 127.2239 | 1493990.5 | 153.0486 | 91.5 | 1.964302 | 13467.9688 | 13.4679688 | 2.797936678 | 15737.98242 | 15.73798242 | 9833.192
92.5 | 96 | 3866 | 57 | 3890 | 364150.844 | 349.6388 | 203486.328 | 1507.444 | 92.5 | 2.023837 | 16460.9375 | 16.4609375 | 2.357031345 | 15701.38867 | 15.70138867 | 11275.48 |  | 92.5 | 100 | 3171 | 102 | 3606 | 290665.5 | 525.182 | 504008.969 | 859.7523 | 92.5 | 1.98352 | 13662.5 | 13.6625 | 2.152317524 | 14768.18359 | 14.76818359 | 9440.747 | [14 empty] | 1.773669839 | 12280.2832 | 12.2802832 |  |  | 92.5 | 48 | 3078 | 28 | 2780 | 8812844 | 2992.42 | 1508841.63 | 1673.224 | 92.5 | 1.971892 | 14093.75 | 14.09375 | 2.217405081 | 15720.93066 | 15.72093066 | 10021.25 |  | 92.5 | 59 | 3174 | 56 | 3249 | 2281412.75 | 129.5053 | 1599896.63 | 154.6485 | 92.5 | 1.985837 | 13625.7813 | 13.6257813 | 2.841308832 | 15887.7998 | 15.8877998 | 10137.36
93.5 | 31 | 3897 | 56 | 3946 | 629908.938 | 350.2687 | 360780.219 | 1507.805 | 93.5 | 2.045813 | 15389.0625 | 15.3890625 | 2.381953716 | 15876.22461 | 15.87622461 | 6826.04 |  | 93.5 | 91 | 3262 | 101 | 3707 | 263032.875 | 525.445 | 320567.344 | 860.0729 | 93.5 | 2.004786 | 13821.875 | 13.821875 | 2.175459385 | 14932.99609 | 14.93299609 | 9754.082 | [14 empty] | 1.79290688 | 12433.77637 | 12.43377637 |  |  | 93.5 | 41 | 3119 | 28 | 2808 | 8683256 | 3001.104 | 1824761.5 | 1675.049 | 93.5 | 1.993219 | 14256.25 | 14.25625 | 2.242327452 | 15230.90332 | 15.23090332 | 10340.62 |  | 93.5 | 52 | 3226 | 52 | 3301 | 6138808.5 | 135.6441 | 3849192.25 | 158.4977 | 93.5 | 2.007372 | 13778.125 | 13.778125 | 2.887651682 | 16091.1377 | 16.0911377 | 10444.81
94.5 | 15 | 3912 | 35 | 3981 | 343469.375 | 350.6122 | 867597.188 | 1508.673 | 94.5 | 2.067788 | 13225.7813 | 13.2257813 | 2.406934261 | 16047.0293 | 16.0470293 | 7171.961 |  | 94.5 | 84 | 3346 | 93 | 3800 | 288667.375 | 525.7337 | 294593.625 | 860.3675 | 94.5 | 2.026052 | 13977.3438 | 13.9773438 | 2.198675632 | 15096.61328 | 15.09661328 | 10073.9 | [14 empty] | 1.812185407 | 12585.97949 | 12.58597949 |  |  | 94.5 | 39 | 3158 | 21 | 2829 | 4497578 | 3005.601 | 1684247.13 | 1676.733 | 94.5 | 2.014547 | 14415.625 | 14.415625 | 2.266388655 | 15408.68457 | 15.40868457 | 10660.23 |  | 94.5 | 40 | 3266 | 29 | 3330 | 423551.5 | 136.0677 | 1894239.75 | 160.3919 | 94.5 | 2.028906 | 13930.4688 | 13.9304688 | 2.921450853 | 16258.53223 | 16.25853223 | 10738.02
95.5 | 13 | 3925 | 38 | 4019 | 8999.08691 | 350.6212 | 95333.2109 | 1508.768 | 95.5 | 2.089764 | 13392.1875 | 13.3921875 | 2.431783199 | 16210.49023 | 16.21049023 | 7516.615 |  | 95.5 | 91 | 3437 | 91 | 3891 | 255789.563 | 525.9895 | 257050.625 | 860.6245 | 95.5 | 2.047319 | 14134.375 | 14.134375 | 2.221868038 | 15258.28516 | 15.25828516 | 10397.07 | [14 empty] | 1.831497312 | 12738.55762 | 12.73855762 |  |  | 95.5 | 36 | 3194 | 24 | 2853 | 7772961.5 | 3013.374 | 3092528.5 | 1679.825 | 95.5 | 2.035874 | 14573.4375 | 14.5734375 | 2.292821646 | 15556.05469 | 15.55605469 | 10983.2 |  | 95.5 | 60 | 3326 | 51 | 3381 | 8259279 | 144.3269 | 8382682 | 168.7746 | 95.5 | 2.050441 | 14074.2188 | 14.0742188 | 2.968293667 | 16387.19922 | 16.38719922 | 11023.04
96.5 | 15 | 3940 | 39 | 4058 | 10586.083 | 350.6318 | 302960.031 | 1509.071 | 96.5 | 2.111739 | 13556.25 | 13.55625 | 2.456689358 | 16371.67383 | 16.37167383 | 7861.558 |  | 96.5 | 88 | 3525 | 93 | 3984 | 295104.969 | 526.2846 | 426997.813 | 861.0515 | 96.5 | 2.068585 | 14291.4063 | 14.2914063 | 2.24502635 | 15410.72461 | 15.41072461 | 10718.7 | [14 empty] | 1.850784421 | 12889.20605 | 12.88920605 |  |  | 96.5 | 42 | 3236 | 29 | 2882 | 4280159 | 3017.654 | 1207556.75 | 1681.033 | 96.5 | 2.057201 | 14731.25 | 14.73125 | 2.322092295 | 15700.79102 | 15.70079102 | 11303.07 |  | 96.5 | 67 | 3393 | 58 | 3439 | 4673029.5 | 149 | 2116806.5 | 170.8914 | 96.5 | 2.071976 | 14212.5 | 14.2125 | 2.99986887 | 16556.04297 | 16.55604297 | 11324.06
97.5 | 12 | 3952 | 27 | 4085 | 38499.1484 | 350.6703 | 126886.422 | 1509.198 | 97.5 | 2.133714 | 13718.75 | 13.71875 | 2.481636524 | 16527.45508 | 16.52745508 | 8216.775 |  | 97.5 | 64 | 3589 | 75 | 4059 | 196446.313 | 526.481 | 187937.828 | 861.2395 | 97.5 | 2.089851 | 14446.0938 | 14.4460938 | 2.268226385 | 15560.37305 | 15.56037305 | 11051.82 | [14 empty] | 1.870029569 | 13037.20605 | 13.03720605 |  |  | 97.5 | 44 | 3280 | 31 | 2913 | 13702377 | 3031.357 | 3947582.75 | 1684.981 | 97.5 | 2.078529 | 14885.9375 | 14.8859375 | 2.350016832 | 15590.83301 | 15.59083301 | 11626.24 |  | 97.5 | 56 | 3449 | 46 | 3485 | 6033228 | 155.0332 | 4704859.5 | 175.5963 | 97.5 | 2.09351 | 14357.0313 | 14.3570313 | 3.041953564 | 16728.24219 | 16.72824219 | 11633.13
98.5 | 20 | 3972 | 36 | 4121 | 96860.3594 | 350.7672 | 209123.469 | 1509.407 | 98.5 | 2.15569 | 13884.375 | 13.884375 | 2.506535053 | 16678.47852 | 16.67847852 | 8568.86 |  | 98.5 | 56 | 3645 | 61 | 4120 | 199283.891 | 526.6803 | 137839.281 | 861.3773 | 98.5 | 2.111117 | 14604.6875 | 14.6046875 | 2.298538923 | 15700.88281 | 15.70088281 | 11385 | [14 empty] | 1.889308095 | 13185.41699 | 13.18541699 |  |  | 98.5 | 56 | 3336 | 36 | 2949 | 23836058 | 3055.193 | 7111784.5 | 1692.092 | 98.5 | 2.099856 | 15040.625 | 15.040625 | 2.374070406 | 15754.81738 | 15.75481738 | 11951.06 |  | 98.5 | 62 | 3511 | 52 | 3537 | 3721397.5 | 158.7546 | 1402986.25 | 176.9993 | 98.5 | 2.115045 | 14503.9063 | 14.5039063 | 3.071831942 | 16889.50195 | 16.88950195 | 11942.04
99.5 | 19 | 3991 | 45 | 4166 | 6367651.5 | 357.1348 | 3739145 | 1513.146 | 99.5 | 2.177665 | 14046.875 | 14.046875 | 2.536002636 | 16525.26367 | 16.52526367 | 8905.707 |  | 99.5 | 54 | 3699 | 57 | 4177 | 762763.438 | 527.4431 | 528132.063 | 861.9055 | 99.5 | 2.132384 | 14761.7188 | 14.7617188 | 2.323453665 | 15834.58203 | 15.83458203 | 11718.17 | [14 empty] | 1.908652663 | 13330.78613 | 13.33078613 |  |  | 99.5 | 42 | 3378 | 23 | 2972 | 5509596 | 3060.702 | 1477243.13 | 1693.57 | 99.5 | 2.121183 | 15194.5313 | 15.1945313 | 2.398976564 | 15902.3877 | 15.9023877 | 12270.84 |  | 99.5 | 64 | 3575 | 52 | 3589 | 4073848.75 | 162.8284 | 1311964.75 | 178.3112 | 99.5 | 2.136579 | 14649.2188 | 14.6492188 | 3.103489161 | 17057.3418 | 17.0573418 | 12254.07
100.5 | 23 | 4014 | 43 | 4209 | 448344.875 | 357.5832 | 1804002.75 | 1514.95 | 100.5 | 2.199641 | 14200.7813 | 14.2007813 | 2.563959837 | 16676.43555 | 16.67643555 | 9263.207 |  | 100.5 | 40 | 3739 | 48 | 4225 | 564609.5 | 528.0077 | 844812.125 | 862.7503 | 100.5 | 2.15365 | 14917.1875 | 14.9171875 | 2.347974062 | 15966.7041 | 15.9667041 | 12051.27 | [14 empty] | 1.927890182 | 13470.41113 | 13.47041113 |  |  | 100.5 | 34 | 3412 | 12 | 2984 | 2238396.75 | 3062.941 | 807849.438 | 1694.378 | 100.5 | 2.14251 | 15344.5313 | 15.3445313 | 2.428222656 | 16048.5332 | 16.0485332 | 12593.82 |  | 100.5 | 64 | 3639 | 35 | 3624 | 175281632 | 338.1101 | 133513624 | 311.8249 | 100.5 | 2.158114 | 14794.5313 | 14.7945313 | 3.134860277 | 17221.58789 | 17.22158789 | 12564.15
101.5 | 25 | 4039 | 49 | 4258 | 568742.938 | 358.1519 | 872992.063 | 1515.823 | 101.5 | 2.221616 | 14362.5 | 14.3625 |  |  |  | 9622.517 |  | 101.5 | 47 | 3786 | 49 | 4274 | 254938.234 | 528.2626 | 109874.578 | 862.8601 | 101.5 | 2.174916 | 15071.0938 | 15.0710938 |  |  |  | 12382.52 | [19 empty] | 101.5 | 49 | 3461 | 28 | 3012 | 9619205 | 3072.56 | 2723110 | 1697.101 | 101.5 | 2.163838 | 15494.5313 | 15.4945313 |  |  |  | 12903 |  | 101.5 | 64 | 3703 | 38 | 3662 | 4115565.5 | 342.2256 | 3003641 | 314.8285 | 101.5 | 2.179649 | 14937.5 | 14.9375 |  |  |  | 12870.47
102.5 | 21 | 4060 | 46 | 4304 | 127186.594 | 358.2791 | 1097265.75 | 1516.92 | 102.5 | 2.243591 | 14523.4375 | 14.5234375 |  |  |  | 9980.079 |  | 102.5 | 62 | 3848 | 58 | 4332 | 799471.875 | 529.0621 | 269587.781 | 863.1297 | 102.5 | 2.196182 | 15222.6563 | 15.2226563 |  |  |  | 12701.47 | [19 empty] | 102.5 | 86 | 3547 | 22 | 3034 | 5480607 | 3078.041 | 1738671.75 | 1698.839 | 102.5 | 2.185165 | 15636.7188 | 15.6367188 |  |  |  | 13175.77 |  | 102.5 | 53 | 3756 | 28 | 3690 | 23026028 | 365.2517 | 4372788.5 | 319.2013 | 102.5 | 2.201183 | 15077.3438 | 15.0773438 |  |  |  | 13055.38
103.5 | 22 | 4082 | 45 | 4349 | 579743.375 | 358.8588 | 816797.875 | 1517.737 | 103.5 | 2.265567 | 14682.0313 | 14.6820313 |  |  |  | 10341.13 |  | 103.5 | 71 | 3919 | 75 | 4407 | 2272085.75 | 531.3342 | 1128967.13 | 864.2587 | 103.5 | 2.217448 | 15367.1875 | 15.3671875 |  |  |  | 13014.8 | [19 empty] | 103.5 | 88 | 3635 | 49 | 3083 | 9037481 | 3087.078 | 3233215 | 1702.073 | 103.5 | 2.206492 | 15760.9375 | 15.7609375 |  |  |  | 13002.55 |  | 103.5 | 74 | 3830 | 66 | 3756 | 8604664 | 373.8563 | 2010933.88 | 321.2122 | 103.5 | 2.222718 | 15160.9375 | 15.1609375 |  |  |  | 13275.23
104.5 | 33 | 4115 | 49 | 4398 | 1955508.38 | 360.8143 | 7805585 | 1525.543 | 104.5 | 2.287542 | 14840.625 | 14.840625 |  |  |  | 10700.27 |  | 104.5 | 88 | 4007 | 76 | 4483 | 683114.063 | 532.0173 | 248955.281 | 864.5077 | 104.5 | 2.238715 | 15507.8125 | 15.5078125 |  |  |  | 13306.51 | [19 empty] | 104.5 | 54 | 3689 | 26 | 3109 | 5918752 | 3092.997 | 126628.406 | 1702.199 | 104.5 | 2.22782 | 15682.8125 | 15.6828125 |  |  |  | 12413.2 |  | 104.5 | 92 | 3922 | 55 | 3811 | 12733453 | 386.5898 | 2971380 | 324.1836 | 104.5 | 2.244253 | 15259.375 | 15.259375 |  |  |  | 13291.09
105.5 | 23 | 4138 | 47 | 4445 | 897295.25 | 361.7116 | 1769002.25 | 1527.312 | 105.5 | 2.309518 | 14996.875 | 14.996875 |  |  |  | 11070.1 |  | 105.5 | 97 | 4104 | 84 | 4567 | 388390.094 | 532.4057 | 602705.938 | 865.1104 | 105.5 | 2.259981 | 15637.5 | 15.6375 |  |  |  | 13503.41 | [19 empty] | 105.5 | 60 | 3749 | 13 | 3122 | 97369440 | 3190.366 | 101463152 | 1803.662 | 105.5 | 2.249147 | 15419.5313 | 15.4195313 |  |  |  | 12695.68 |  | 105.5 | 48 | 3970 | 75 | 3886 | 11121460 | 397.7112 | 1430765.25 | 325.6144 | 105.5 | 2.265787 | 15266.4063 | 15.2664063 |  |  |  | 13440.49
106.5 | 26 | 4164 | 49 | 4494 | 1243245.13 | 362.9549 | 2538233.25 | 1529.85 | 106.5 | 2.331493 | 15156.25 | 15.15625 |  |  |  | 11437.94 |  | 106.5 | 106 | 4210 | 93 | 4660 | 5737169.5 | 538.1429 | 610215.313 | 865.7206 | 106.5 | 2.281247 | 15724.2188 | 15.7242188 |  |  |  | 13779.15 | [19 empty] | 106.5 | 85 | 3834 | 11 | 3133 | 433001.219 | 3190.799 | 54666.0195 | 1803.717 | 106.5 | 2.270474 | 15544.5313 | 15.5445313 |  |  |  | 12943.39 |  | 106.5 | 109 | 4079 | 37 | 3923 | 11542054 | 409.2533 | 4114289.75 | 329.7287 | 106.5 | 2.287322 | 15332.0313 | 15.3320313 |  |  |  | 13682.87
107.5 | 21 | 4185 | 31 | 4525 | 416168.531 | 363.371 | 1123762.13 | 1530.974 | 107.5 | 2.353468 | 15313.2813 | 15.3132813 |  |  |  | 11800 |  | 107.5 | 97 | 4307 | 70 | 4730 | 1479860.25 | 539.6227 | 600420.438 | 866.321 | 107.5 | 2.302513 | 15844.5313 | 15.8445313 |  |  |  | 14046.61 | [19 empty] | 107.5 | 113 | 3947 | 39 | 3172 | 5249840.5 | 3196.049 | 1779840.13 | 1805.497 | 107.5 | 2.291802 | 15653.125 | 15.653125 |  |  |  | 13177.24 |  | 107.5 | 97 | 4176 | 46 | 3969 | 4991302.5 | 414.2446 | 2489017.75 | 332.2177 | 107.5 | 2.308857 | 15437.5 | 15.4375 |  |  |  | 13960.13
108.5 | 31 | 4216 | 46 | 4571 | 1856767.25 | 365.2278 | 4130508.25 | 1535.104 | 108.5 | 2.375444 | 15466.4063 | 15.4664063 |  |  |  | 12143.05 |  | 108.5 | 88 | 4395 | 63 | 4793 | 195675.797 | 539.8184 | 155833.563 | 866.4768 | 108.5 | 2.32378 | 15960.1563 | 15.9601563 |  |  |  | 14289.17 | [19 empty] | 108.5 | 93 | 4040 | 35 | 3207 | 1496508.25 | 3197.546 | 1325748.13 | 1806.823 | 108.5 | 2.313129 | 15754.6875 | 15.7546875 |  |  |  | 13175.42 |  | 108.5 | 79 | 4255 | 33 | 4002 | 4700822 | 418.9454 | 2149928.5 | 334.3676 | 108.5 | 2.330391 | 15557.0313 | 15.5570313 |  |  |  | 14234.49
109.5 | 20 | 4236 | 29 | 4600 | 1094262.75 | 366.3221 | 1405814.13 | 1536.51 | 109.5 | 2.397419 | 15610.1563 | 15.6101563 |  |  |  | 12543.83 |  | 109.5 | 94 | 4489 | 70 | 4863 | 7057160.5 | 546.8756 | 2709865 | 869.1867 | 109.5 | 2.345046 | 16064.0625 | 16.0640625 |  |  |  | 14353.58 | [19 empty] | 109.5 | 80 | 4120 | 19 | 3226 | 32834556 | 3230.38 | 1351167 | 1808.174 | 109.5 | 2.334456 | 15753.9063 | 15.7539063 |  |  |  | 13226.72 |  | 109.5 | 99 | 4354 | 34 | 4036 | 1429119.5 | 420.3745 | 7374653.5 | 341.7423 | 109.5 | 2.351926 | 15674.2188 | 15.6742188 |  |  |  | 14424.61
110.5 | 30 | 4266 | 38 | 4638 | 1081360 | 367.4034 | 2725584.5 | 1539.236 | 110.5 | 2.419395 | 15776.5625 | 15.7765625 |  |  |  | 12908.38 |  | 110.5 | 47 | 4536 | 30 | 4893 | 19922422 | 566.798 | 4417648 | 873.6043 | 110.5 | 2.366312 | 16091.4063 | 16.0914063 |  |  |  | 14353.58 | [19 empty] | 110.5 | 63 | 4183 | 14 | 3240 | 703047.563 | 3231.083 | 76463.8828 | 1808.25 | 110.5 | 2.355784 | 15775.7813 | 15.7757813 |  |  |  | 13526.23 |  | 110.5 | 96 | 4450 | 44 | 4080 | 1120349.88 | 421.4949 | 570009.938 | 342.3123 | 110.5 | 2.37346 | 15754.6875 | 15.7546875 |  |  |  | 14694.7
111.5 | 32 | 4298 | 52 | 4690 | 2265236.75 | 369.6687 | 7039202 | 1546.275 | 111.5 | 2.44137 | 15926.5625 | 15.9265625 |  |  |  | 13268.57 | [37 empty] | 111.5 | 70 | 4253 | 24 | 3264 | 2943254 | 3234.027 | 1756149.63 | 1810.006 | 111.5 | 2.377111 | 15902.3438 | 15.9023438 |  |  |  | 13787.39 |  | 111.5 | 102 | 4552 | 32 | 4112 | 4252762.5 | 425.7477 | 20011418 | 362.3237 | 111.5 | 2.394995 | 15867.9688 | 15.8679688 |  |  |  | 14792.43
112.5 | 36 | 4334 | 51 | 4741 | 10058605 | 379.7273 | 28925402 | 1575.2 | 112.5 | 2.463346 | 16073.4375 | 16.0734375 |  |  |  | 13620.39 | [37 empty] | 112.5 | 104 | 4357 | 22 | 3286 | 859815 | 3234.886 | 126168.242 | 1810.132 | 112.5 | 2.398438 | 16011.7188 | 16.0117188 |  |  |  | 14033.94 |  | 112.5 | 44 | 4596 | 72 | 4184 | 3968930.75 | 429.7166 | 1871525.88 | 364.1952 | 112.5 | 2.41653 | 15908.5938 | 15.9085938 |  |  |  | 14762.09
113.5 | 42 | 4376 | 58 | 4799 | 3121950.25 | 382.8492 | 11811117 | 1587.011 | 113.5 | 2.485321 | 16215.625 | 16.215625 |  |  |  | 13973.39 | [37 empty] | 113.5 | 109 | 4466 | 37 | 3323 | 2218309.25 | 3237.105 | 549337.625 | 1810.682 | 113.5 | 2.419765 | 16114.0625 | 16.1140625 |  |  |  | 14081.41 |  | 113.5 | 60 | 4656 | 53 | 4237 | 925099.438 | 430.6417 | 391961.844 | 364.5872 | 113.5 | 2.438064 | 15896.0938 | 15.8960938 |  |  |  | 14903.67
114.5 | 52 | 4428 | 55 | 4854 | 80887072 | 463.7363 | 75342416 | 1662.354 | 114.5 | 2.507296 | 16357.0313 | 16.3570313 |  |  |  | 14317.68 | [37 empty] | 114.5 | 70 | 4536 | 47 | 3370 | 471996.25 | 3237.577 | 668713.625 | 1811.351 | 114.5 | 2.441093 | 16133.5938 | 16.1335938 |  |  |  | 14081.41 |  | 114.5 | 92 | 4748 | 23 | 4260 | 2454499.5 | 433.0962 | 927529.375 | 365.5147 | 114.5 | 2.459599 | 15953.9063 | 15.9539063 |  |  |  | 15229.83
115.5 | 48 | 4476 | 45 | 4899 | 1063699.5 | 464.8 | 4962624.5 | 1667.316 | 115.5 | 2.529272 | 16493.75 | 16.49375 |  |  |  | 14571.71 | [55 empty] | 115.5 | 90 | 4838 | 27 | 4287 | 51605176 | 484.7014 | 21527654 | 387.0424 | 115.5 | 2.481134 | 16085.9375 | 16.0859375 |  |  |  | 15531.58
116.5 | 32 | 4508 | 35 | 4934 | 512601.094 | 465.3126 | 3055224 | 1670.372 | 116.5 | 2.551247 | 16593.75 | 16.59375 |  |  |  | 14571.71 | [55 empty] | 116.5 | 101 | 4939 | 32 | 4319 | 2107613 | 486.809 | 2074874.25 | 389.1172 | 116.5 | 2.502668 | 16207.0313 | 16.2070313 |  |  |  | 15631.73
[72 empty] | 117.5 | 69 | 5008 | 47 | 4366 | 440142.031 | 487.2491 | 79186168 | 468.3034 | 117.5 | 2.524203 | 16246.875 | 16.246875 |  |  |  | 15243.56
[72 empty] | 118.5 | 95 | 5103 | 21 | 4387 | 2613723.5 | 489.8628 | 3044030.25 | 471.3474 | 118.5 | 2.545737 | 16093.75 | 16.09375 |  |  |  | 15389.36
[72 empty] | 119.5 | 70 | 5173 | 51 | 4438 | 1490624.88 | 491.3535 | 2366126.5 | 473.7136 | 119.5 | 2.567272 | 16150.7813 | 16.1507813 |  |  |  | 15526.32
[72 empty] | 120.5 | 54 | 5227 | 49 | 4487 | 1167093.75 | 492.5206 | 3230299.5 | 476.9439 | 120.5 | 2.588807 | 16203.9063 | 16.2039063 |  |  |  | 13219.2
[72 empty] | 121.5 | 48 | 5275 | 74 | 4561 | 50363544 | 542.8841 | 444473.313 | 477.3883 | 121.5 | 2.610341 | 15316.4063 | 15.3164063 |  |  |  | 13436.26
[72 empty] | 122.5 | 125 | 5400 | 32 | 4593 | 190990.719 | 543.0751 | 2207578 | 479.5959 | 122.5 | 2.631876 | 15399.2188 | 15.3992188 |  |  |  | 13748.01
[72 empty] | 123.5 | 106 | 5506 | 24 | 4617 | 377997.313 | 543.4531 | 3006957.5 | 482.6029 | 123.5 | 2.653411 | 15517.1875 | 15.5171875 |  |  |  | 14085.19
[72 empty] | 124.5 | 88 | 5594 | 21 | 4638 | 147171216 | 690.6243 | 1577493.63 | 484.1804 | 124.5 | 2.674945 | 15643.75 | 15.64375 |  |  |  | 14425.1
[72 empty] | 125.5 | 92 | 5686 | 13 | 4651 | 324853.031 | 690.9492 | 110586.305 | 484.2909 | 125.5 | 2.69648 | 15770.3125 | 15.7703125 |  |  |  | 14668.33
[72 empty] | 126.5 | 88 | 5774 | 37 | 4688 | 718664.688 | 691.6678 | 9292981 | 493.5839 | 126.5 | 2.718014 | 15860.1563 | 15.8601563 |  |  |  | 14668.33
[72 empty] | 127.5 | 50 | 5824 | 65 | 4753 | 655565.688 | 692.3234 | 28349.4043 | 493.6123 | 127.5 | 2.739549 | 15860.1563 | 15.8601563 |  |  |  | 14717.75
[72 empty] | 128.5 | 33 | 5857 | 74 | 4827 | 3911779 | 696.2352 | 41950116 | 535.5624 | 128.5 | 2.761084 | 15878.125 | 15.878125 |  |  |  | 14678.77
[72 empty] | 129.5 | 12 | 5869 | 101 | 4928 | 1253983.25 | 697.4891 | 572433.188 | 536.1348 | 129.5 | 2.782618 | 15864.0625 | 15.8640625 |  |  |  | 14362.34
[72 empty] | 130.5 | 45 | 5914 | 71 | 4999 | 1760905.88 | 699.2501 | 520563.563 | 536.6554 | 130.5 | 2.804153 | 15750.7813 | 15.7507813 |  |  |  | 14553.66
[72 empty] | 131.5 | 104 | 6018 | 34 | 5033 | 284011.875 | 699.5341 | 2654011.75 | 539.3094 | 131.5 | 2.825688 | 15818.75 | 15.81875 |  |  |  | 14861.68
[72 empty] | 132.5 | 101 | 6119 | 20 | 5053 | 149413.719 | 699.6835 | 1414518 | 540.7239 | 132.5 | 2.847222 | 15927.3438 | 15.9273438 |  |  |  | 15129.62
[72 empty] | 133.5 | 104 | 6223 | 30 | 5083 | 54153.3438 | 699.7376 | 154401120 | 695.125 | 133.5 | 2.868757 | 16021.0938 | 16.0210938 |  |  |  | 15408.57
[72 empty] | 134.5 | 91 | 6314 | 20 | 5103 | 11121823 | 710.8595 | 17376634 | 712.5017 | 134.5 | 2.890292 | 16117.9688 | 16.1179688 |  |  |  | 15723.61
[72 empty] | 135.5 | 102 | 6416 | 23 | 5126 | 520049.469 | 711.3795 | 222334.156 | 712.724 | 135.5 | 2.911826 | 16226.5625 | 16.2265625 |  |  |  | 16013.59
[72 empty] | 136.5 | 94 | 6510 | 30 | 5156 | 301482.344 | 711.681 | 17637.0195 | 712.7416 | 136.5 | 2.933361 | 16325.7813 | 16.3257813 |  |  |  | 16259.7
[72 empty] | 137.5 | 105 | 6615 | 33 | 5189 | 1330230.63 | 713.0112 | 1395765.13 | 714.1374 | 137.5 | 2.954895 | 16409.375 | 16.409375 |  |  |  | 16368.59
[72 empty] | 138.5 | 73 | 6688 | 41 | 5230 | 741055 | 713.7523 | 56270.3125 | 714.1937 | 138.5 | 2.97643 | 16446.0938 | 16.4460938 |  |  |  | 16718.66
[72 empty] | 139.5 | 57 | 6745 | 10 | 5240 | 5948520.5 | 719.7008 | 799033.875 | 714.9927 | 139.5 | 2.997965 | 16563.2813 | 16.5632813 |  |  |  | 16932.56
[72 empty] | 140.5 | 95 | 6840 | 34 | 5274 | 556163.313 | 720.257 | 5586127.5 | 720.5788 | 140.5 | 3.019499 | 16634.375 | 16.634375 |  |  |  | 17256.89
[72 empty] | 141.5 | 58 | 6898 | 31 | 5305 | 36659172 | 756.9161 | 8295799 | 728.8746 | 141.5 | 3.041034 | 16741.4063 | 16.7414063 |  |  |  | 17614.52
[72 empty] | 142.5 | 44 | 6942 | 25 | 5330 | 22049110 | 778.9652 | 13655281 | 742.5299 | 142.5 | 3.062569 | 16858.5938 | 16.8585938 |  |  |  | 17972.28
[72 empty] | 143.5 | 42 | 6984 | 30 | 5360 | 46280544 | 825.2458 | 3369068 | 745.899 | 143.5 | 3.084103 | 16975 | 16.975 |  |  |  | 18281.77
[72 empty] | 144.5 | 24 | 7008 | 16 | 5376 | 7148172 | 832.394 | 11306762 | 757.2058 | 144.5 | 3.105638 | 17075 | 17.075 |  |  |  | 18676.19
[72 empty] | 145.5 | 35 | 7043 | 21 | 5397 | 3754930.25 | 836.1489 | 3983359.25 | 761.1891 | 145.5 | 3.127172 | 17201.5625 | 17.2015625 |  |  |  | 18977.72
[72 empty] | 146.5 | 34 | 7077 | 25 | 5422 | 2108642.25 | 838.2575 | 1996042.63 | 763.1852 | 146.5 | 3.148707 | 17297.6563 | 17.2976563 |  |  |  | 18977.72
[72 empty] | 147.5 |  |  |  |  | 6332581 | 844.5901 | 10740131 | 773.9253
[72 empty] | 148.5 |  |  |  |  | 12075084 | 856.6652 | 2199337 | 776.1246
[72 empty] | 149.5 |  |  |  |  | 1317831.13 | 857.983 | 2837754.5 | 778.9624
[77 empty] | 1005060.31 | 858.9881 | 265386.563 | 779.2278

## 090-0.5
Flybond-006: Experimental Results - Load/Displacement
0/90-0.5 1 | [17 empty] | 0/90-0.5 2 | [17 empty] | 0/90-0.5 3 | [17 empty] | 0/90-0.5 4 | [17 empty] | 0/90-0.5 5
Time | Hits | Hits accumulated | Hits | Hits accumulated | Burst energy, sensor 1 | Burst energy cumulative, sensor 1 | Burst energy, sensor 2 | Burst energy cumulative, sensor 2 | Time | AE displacement | AE load | AE load | Displacement | Zwick load | Zwick load | Mech energy | ln[Emech/EAE] | Time | Hits | Hits accumulated | Hits | Hits accumulated | Burst energy, sensor 1 | Burst energy cumulative, sensor 1 | Burst energy, sensor 2 | Burst energy cumulative, sensor 2 | Time | AE displacement | AE load half-scaled | AE load unscaled | Displacement | Zwick load | Zwick load | Mech energy | ln[Emech/EAE] | Time | Hits | Hits accumulated | Hits | Hits accumulated | Burst energy, sensor 1 | Burst energy cumulative, sensor 1 | Burst energy, sensor 2 | Burst energy cumulative, sensor 2 | Time | AE displacement | AE load half-scaled | AE load unscaled | Displacement | Zwick load | Zwick load | Mech energy | ln[Emech/EAE] | Time | Hits | Hits accumulated | Hits | Hits accumulated | Burst energy, sensor 1 | Burst energy cumulative, sensor 1 | Burst energy, sensor 2 | Burst energy cumulative, sensor 2 | Time | AE displacement | AE load half-scaled | AE load unscaled | Displacement | Zwick load | Zwick load | Mech energy | ln[Emech/EAE] | Time | Hits | Hits accumulated | Hits | Hits accumulated | Burst energy, sensor 1 | Burst energy cumulative, sensor 1 | Burst energy, sensor 2 | Burst energy cumulative, sensor 2 | Time | AE displacement | AE load half-scaled | AE load unscaled | Displacement | Zwick load | Zwick load | Mech energy | ln[Emech/EAE]
[s] | CHAN = 1 | CHAN = 1 | CHAN = 2 | CHAN = 2 | [10-18 J] | [10-12 J] | [10-18 J] | [10-12 J] | [s] | [mm] | [N] | [kN] | [mm] | [N] | [kN] | [kJ] | [-] | [s] | CHAN = 1 | CHAN = 1 | CHAN = 2 | CHAN = 2 | [10-18 J] | [10-12 J] | [10-18 J] | [10-12 J] | [s] | [mm] | [N] | [kN] | [mm] | [N] | [kN] | [kJ] | [-] | [s] | CHAN = 1 | CHAN = 1 | CHAN = 2 | CHAN = 2 | [10-18 J] | [10-12 J] | [10-18 J] | [10-12 J] | [s] | [mm] | [N] | [kN] | [mm] | [N] | [kN] | [kJ] | [-] | [s] | CHAN = 1 | CHAN = 1 | CHAN = 2 | CHAN = 2 | [10-18 J] | [10-12 J] | [10-18 J] | [10-12 J] | [s] | [mm] | [N] | [kN] | [mm] | [N] | [kN] | [kJ] | [-] | [s] | CHAN = 1 | CHAN = 1 | CHAN = 2 | CHAN = 2 | [10-18 J] | [10-12 J] | [10-18 J] | [10-12 J] | [s] | [mm] | [N] | [kN] | [mm] | [N] | [kN] | [kJ] | [-]
0.5 | 2 | 2 | 12 | 12 | 0 | 0 | 0 | 0 | 0.5 | 0 | 33.59375 | 0.03359375 | 0 | 25.74975777 | 0.02574975777 | 0.9322449 |  | 0.5 | 6 | 6 | 1 | 1 | 0 | 0 | 0 | 0 | 0.5 | 0 | 36.71875 | 0.03671875 | 0 | 35.95434952 | 0.03595434952 | 0.2062207 |  | 0.5 | 14 | 14 | 17 | 17 | 0 | 0 | 0 | 0 | 0.5 | 0 | 28.90625 | 0.02890625 | 0 | 26.57491112 | 0.02657491112 | 0.7551985 |  | 0.5 | 0 | 0 | 0 | 0 | 0 | 0 | 0 | 0 | 0.5 | 0 | 35.15625 | 0.03515625 | 0 | 34.63936996 | 0.03463936996 | 0.09796869 |  | 0.5 | 2 | 2 | 2 | 2 | 0 | 0 | 0 | 0 | 0.5 | 0 | 30.46875 | 0.03046875 | 0 | 29.04800034 | 0.02904800034 | 0.05153323
1.5 | 6 | 8 | 5 | 17 | 0 | 0 | 0 | 0 | 1.5 | 0.01704676 | 142.96875 | 0.14296875 | 0.012461044 | 104.5089798 | 0.1045089798 | 6.865587 |  | 1.5 | 1 | 7 | 1 | 2 | 0 | 0 | 0 | 0 | 1.5 | 0.007998864 | 88.28125 | 0.08828125 | 0.00964725 | 106.4740295 | 0.1064740295 | 4.686229 |  | 1.5 | 12 | 26 | 7 | 24 | 0 | 0 | 0 | 0 | 1.5 | 0.01400948 | 136.71875 | 0.13671875 | 0.009269849 | 90.46461487 | 0.09046461487 | 6.750533 |  | 1.5 | 0 | 0 | 0 | 0 | 0 | 0 | 0 | 0 | 1.5 | 0.005832555 | 68.75 | 0.06875 | 0.0080721 | 95.14816284 | 0.09514816284 | 4.688186 |  | 1.5 | 1 | 3 | 2 | 4 | 0 | 0 | 0 | 0 | 1.5 | 0.005074041 | 50.78125 | 0.05078125 | 0.010081887 | 100.9000092 | 0.1009000092 | 4.036108
2.5 | 2 | 10 | 3 | 20 | 0 | 0 | 0 | 0 | 2.5 | 0.05928166 | 298.4375 | 0.2984375 | 0.025438644 | 192.2433472 | 0.1922433472 | 17.9964 |  | 2.5 | 5 | 12 | 2 | 4 | 0 | 0 | 0 | 0 | 2.5 | 0.0496334 | 243.75 | 0.24375 | 0.021534018 | 200.5114441 | 0.2005114441 | 16.507 |  | 2.5 | 6 | 32 | 5 | 29 | 0 | 0 | 0 | 0 | 2.5 | 0.05607297 | 307.8125 | 0.3078125 | 0.020245686 | 174.2224274 | 0.1742224274 | 16.73886 |  | 2.5 | 0 | 0 | 0 | 0 | 0 | 0 | 0 | 0 | 2.5 | 0.04857002 | 237.5 | 0.2375 | 0.018728457 | 183.2262878 | 0.1832262878 | 15.93726 |  | 2.5 | 1 | 4 | 1 | 5 | 0 | 0 | 0 | 0 | 2.5 | 0.04777835 | 201.5625 | 0.2015625 | 0.022198319 | 195.7984467 | 0.1957984467 | 19.92841
3.5 | 3 | 13 | 7 | 27 | 0 | 0 | 0 | 0 | 3.5 | 0.08039911 | 457.8125 | 0.4578125 | 0.038449623 | 284.0480347 | 0.2840480347 | 33.41659 |  | 3.5 | 6 | 18 | 3 | 7 | 0 | 0 | 0 | 0 | 3.5 | 0.07045067 | 440.625 | 0.440625 | 0.033462577 | 297.6442566 | 0.2976442566 | 19.6024 |  | 3.5 | 10 | 42 | 4 | 33 | 0 | 0 | 0 | 0 | 3.5 | 0.07710472 | 457.8125 | 0.4578125 | 0.031255856 | 260.6130371 | 0.2606130371 | 35.22133 |  | 3.5 | 0 | 0 | 0 | 0 | 0 | 0 | 0 | 0 | 3.5 | 0.06993875 | 427.34375 | 0.42734375 | 0.029565059 | 275.0309753 | 0.2750309753 | 31.93591 |  | 3.5 | 2 | 6 | 2 | 7 | 0 | 0 | 0 | 0 | 3.5 | 0.06913051 | 473.4375 | 0.4734375 | 0.034380604 | 293.4178162 | 0.2934178162 | 22.8588
4.5 | 4 | 17 | 4 | 31 | 0 | 0 | 0 | 0 | 4.5 | 0.1015166 | 627.34375 | 0.62734375 | 0.051460601 | 379.0011597 | 0.3790011597 | 49.26474 |  | 4.5 | 0 | 18 | 0 | 7 | 0 | 0 | 0 | 0 | 4.5 | 0.09126794 | 478.90625 | 0.47890625 | 0.045357756 | 398.7301941 | 0.3987301941 | 39.30224 |  | 4.5 | 6 | 48 | 10 | 43 | 0 | 0 | 0 | 0 | 4.5 | 0.09813646 | 668.75 | 0.66875 | 0.042305924 | 349.1596069 | 0.3491596069 | 56.61226 |  | 4.5 | 0 | 0 | 0 | 0 | 0 | 0 | 0 | 0 | 4.5 | 0.09130748 | 625.78125 | 0.62578125 | 0.040386401 | 369.8825378 | 0.3698825378 | 53.05141 |  | 4.5 | 0 | 6 | 0 | 7 | 0 | 0 | 0 | 0 | 4.5 | 0.09048266 | 510.15625 | 0.51015625 | 0.046505619 | 394.2225037 | 0.3942225037 | 58.34339
5.5 | 1 | 18 | 3 | 34 | 0 | 0 | 0 | 0 | 5.5 | 0.122634 | 768.75 | 0.76875 | 0.06447158 | 478.4933472 | 0.4784933472 | 75.07083 |  | 5.5 | 0 | 18 | 0 | 7 | 0 | 0 | 0 | 0 | 5.5 | 0.1120852 | 672.65625 | 0.67265625 | 0.057228141 | 501.5895691 | 0.5015895691 | 63.60961 |  | 5.5 | 8 | 56 | 9 | 52 | 162897.719 | 0.162897719 | 291290.438 | 0.291290438 | 5.5 | 0.1191682 | 865.625 | 0.865625 | 0.053380944 | 440.6674194 | 0.4406674194 | 82.24512 |  | 5.5 | 0 | 0 | 0 | 0 | 0 | 0 | 0 | 0 | 5.5 | 0.1126762 | 832.8125 | 0.8328125 | 0.051190577 | 467.2106628 | 0.4672106628 | 79.26553 |  | 5.5 | 2 | 8 | 2 | 9 | 2347898.5 | 2.3478985 | 422809.344 | 0.422809344 | 5.5 | 0.1118348 | 860.9375 | 0.8609375 | 0.058581997 | 497.7381287 | 0.4977381287 | 83.51556
6.5 | 4 | 22 | 5 | 39 | 0 | 0 | 0 | 0 | 6.5 | 0.1437515 | 962.5 | 0.9625 | 0.077450544 | 577.7879028 | 0.5777879028 | 103.5218 |  | 6.5 | 0 | 18 | 0 | 7 | 0 | 0 | 0 | 0 | 6.5 | 0.1329025 | 871.09375 | 0.87109375 | 0.069156699 | 607.3161011 | 0.6073161011 | 117.7991 |  | 6.5 | 11 | 67 | 14 | 66 | 1537618.38 | 1.700516099 | 4710873.5 | 5.002163938 | 6.5 | 0.1402 | 1063.28125 | 1.06328125 | 0.064414956 | 533.6361694 | 0.5336361694 | 112.506 |  | 6.5 | 0 | 0 | 0 | 0 | 0 | 0 | 0 | 0 | 6.5 | 0.1340449 | 1045.3125 | 1.0453125 | 0.062051974 | 566.1559448 | 0.5661559448 | 139.8709 |  | 6.5 | 8 | 16 | 5 | 14 | 882559.438 | 3.230457938 | 137729.688 | 0.560539032 | 6.5 | 0.133187 | 1066.40625 | 1.06640625 | 0.070731811 | 603.8865967 | 0.6038865967 | 101.386
7.5 | 1 | 23 | 1 | 40 | 0 | 0 | 246.611786 | 0.000246611786 | 7.5 | 0.1648689 | 1146.875 | 1.146875 | 0.090444356 | 681.6785278 | 0.6816785278 | 133.5363 |  | 7.5 | 2 | 20 | 1 | 8 | 715.744385 | 0.000715744385 | 249.286209 | 0.000249286209 | 7.5 | 0.1537197 | 1249.21875 | 1.24921875 | 0.08107572 | 716.5114136 | 0.7165114136 | 145.2393 |  | 7.5 | 11 | 78 | 10 | 76 | 23786.5566 | 1.724303 | 47963.6875 | 5.050128 | 7.5 | 0.1612317 | 1264.0625 | 1.2640625 | 0.075489976 | 628.2299194 | 0.6282299194 | 146.8555 |  | 7.5 | 1 | 1 | 3 | 3 | 123.121346 | 0.000123121346 | 586.274658 | 0.000586274658 | 7.5 | 0.1554137 | 1464.0625 | 1.4640625 | 0.072864734 | 669.1793823 | 0.6691793823 | 178.9299 |  | 7.5 | 4 | 20 | 4 | 18 | 918913.438 | 4.149371376 | 416509.719 | 0.977048751 | 7.5 | 0.1545391 | 1190.625 | 1.190625 | 0.08283966 | 712.9490967 | 0.7129490967 | 144.1097
8.5 | 2 | 25 | 2 | 42 | 0 | 0 | 852.694214 | 0.001099306 | 8.5 | 0.1859863 | 1317.96875 | 1.31796875 | 0.103455335 | 785.5066528 | 0.7855066528 | 170.235 |  | 8.5 | 4 | 24 | 4 | 12 | 1104.35693 | 0.001820101315 | 488.743225 | 0.000738029434 | 8.5 | 0.174537 | 1416.40625 | 1.41640625 | 0.093020491 | 825.2926636 | 0.8252926636 | 191.7647 |  | 8.5 | 11 | 89 | 15 | 91 | 485685.781 | 2.209988 | 2368948.75 | 7.419076 | 8.5 | 0.1822634 | 1464.0625 | 1.4640625 | 0.0865402 | 726.3080444 | 0.7263080444 | 184.2065 |  | 8.5 | 2 | 3 | 3 | 6 | 503.481659 | 0.000626603005 | 2520.31445 | 0.003106589108 | 8.5 | 0.1767824 | 1699.21875 | 1.69921875 | 0.08372613 | 771.4918823 | 0.7714918823 | 215.5445 |  | 8.5 | 2 | 22 | 1 | 19 | 468.197113 | 4.14984 | 596.497864 | 0.9776452 | 8.5 | 0.1758913 | 1449.21875 | 1.44921875 | 0.095005684 | 823.4178467 | 0.8234178467 | 190.7515
9.5 | 9 | 34 | 4 | 46 | 1375.79651 | 0.00137579651 | 2498.30835 | 0.00359761435 | 9.5 | 0.2071038 | 1504.6875 | 1.5046875 | 0.116474897 | 890.9754028 | 0.8909754028 | 213.5974 |  | 9.5 | 3 | 27 | 2 | 14 | 1575.80457 | 0.003395905885 | 823.220093 | 0.001561249527 | 9.5 | 0.1953543 | 1667.96875 | 1.66796875 | 0.104932837 | 937.3317261 | 0.9373317261 | 238.2221 |  | 9.5 | 7 | 96 | 14 | 105 | 10549.7119 | 2.220538 | 32475.9727 | 7.451552 | 9.5 | 0.2032952 | 1657.8125 | 1.6578125 | 0.097557046 | 823.2846069 | 0.8232846069 | 232.9822 |  | 9.5 | 2 | 5 | 8 | 14 | 224.023697 | 0.000850626702 | 1572.21545 | 0.004678804558 | 9.5 | 0.1981511 | 1894.53125 | 1.89453125 | 0.094579153 | 876.9880371 | 0.8769880371 | 268.0797 |  | 9.5 | 6 | 28 | 5 | 24 | 5255.54297 | 4.155095 | 1090.97791 | 0.9787362 | 9.5 | 0.1972434 | 1699.21875 | 1.69921875 | 0.107147865 | 936.6600342 | 0.9366600342 | 234.772
10.5 | 8 | 42 | 9 | 55 | 3381.05615 | 0.00475685266 | 2301.61182 | 0.00589922617 | 10.5 | 0.2282212 | 1703.90625 | 1.70390625 | 0.129485875 | 997.3972778 | 0.9973972778 | 260.7938 |  | 10.5 | 4 | 31 | 4 | 18 | 2147.55518 | 0.005543461065 | 2141.05103 | 0.003702300557 | 10.5 | 0.2161716 | 1893.75 | 1.89375 | 0.116835646 | 1051.128662 | 1.051128662 | 289.0257 |  | 10.5 | 11 | 107 | 13 | 118 | 37197.1641 | 2.257735 | 79567.8438 | 7.531120192 | 10.5 | 0.2243269 | 1885.9375 | 1.8859375 | 0.10860727 | 922.8861694 | 0.9228861694 | 281.4185 |  | 10.5 | 7 | 12 | 10 | 24 | 933.062744 | 0.001783689446 | 2009.14099 | 0.006687945548 | 10.5 | 0.2195199 | 2146.09375 | 2.14609375 | 0.105416708 | 981.8161621 | 0.9818161621 | 323.1129 |  | 10.5 | 11 | 39 | 6 | 30 | 7576.77002 | 4.162672 | 4895.26953 | 0.9836315 | 10.5 | 0.2185956 | 1910.9375 | 1.9109375 | 0.119255714 | 1050.683472 | 1.050683472 | 285.4625
11.5 | 8 | 50 | 12 | 67 | 6912.60303 | 0.01166945569 | 31361.6016 | 0.03726082777 | 11.5 | 0.2493387 | 1901.5625 | 1.9015625 | 0.142447263 | 1106.162964 | 1.106162964 | 311.7581 |  | 11.5 | 10 | 41 | 10 | 28 | 3665.0249 | 0.009208485965 | 5013.9292 | 0.008716229757 | 11.5 | 0.2369888 | 2117.96875 | 2.11796875 | 0.128739074 | 1164.524048 | 1.164524048 | 343.5304 |  | 11.5 | 18 | 125 | 20 | 138 | 233453.563 | 2.491189 | 113328.102 | 7.644448294 | 11.5 | 0.2453587 | 2092.1875 | 2.0921875 | 0.119666077 | 1023.198669 | 1.023198669 | 334.3925 |  | 11.5 | 11 | 23 | 10 | 34 | 56975.8594 | 0.05875955 | 3850.10596 | 0.01053805 | 11.5 | 0.2408886 | 2385.15625 | 2.38515625 | 0.116204672 | 1088.667725 | 1.088667725 | 380.6995 |  | 11.5 | 11 | 50 | 8 | 38 | 37133.2461 | 4.199805 | 64751.3789 | 1.048383 | 11.5 | 0.2399478 | 2132.03125 | 2.13203125 | 0.131373093 | 1164.355347 | 1.164355347 | 336.7621
12.5 | 12 | 62 | 12 | 79 | 3085.82764 | 0.01475528333 | 7403.98047 | 0.04466480824 | 12.5 | 0.2704561 | 2097.65625 | 2.09765625 | 0.1554344 | 1213.827026 | 1.213827026 | 365.9851 |  | 12.5 | 12 | 53 | 16 | 44 | 5608.50977 | 0.014817 | 16409.8164 | 0.02512605 | 12.5 | 0.2578061 | 2338.28125 | 2.33828125 | 0.140683845 | 1279.734985 | 1.279734985 | 402.2024 |  | 12.5 | 16 | 141 | 23 | 161 | 68878.5156 | 2.560067 | 222032.75 | 7.866481044 | 12.5 | 0.2663904 | 2299.21875 | 2.29921875 | 0.130724892 | 1126.128418 | 1.126128418 | 394.7495 |  | 12.5 | 11 | 34 | 13 | 47 | 22540.9863 | 0.08130054 | 6573.06055 | 0.01711111 | 12.5 | 0.2622573 | 2614.0625 | 2.6140625 | 0.127049863 | 1195.542725 | 1.195542725 | 441.0452 |  | 12.5 | 13 | 63 | 10 | 48 | 9066.13281 | 4.208871 | 3720.07324 | 1.052103 | 12.5 | 0.2612999 | 2336.71875 | 2.33671875 | 0.143530399 | 1280.584473 | 1.280584473 | 395.8319
13.5 | 15 | 77 | 16 | 95 | 5044.45703 | 0.01979974036 | 5109.28809 | 0.04977409633 | 13.5 | 0.2915736 | 2290.625 | 2.290625 | 0.168453008 | 1324.592651 | 1.324592651 | 420.2745 |  | 13.5 | 11 | 64 | 7 | 51 | 2619.71802 | 0.01743671 | 2838.82959 | 0.02796488 | 13.5 | 0.2786234 | 2557.03125 | 2.55703125 | 0.152595237 | 1394.258423 | 1.394258423 | 459.783 |  | 13.5 | 23 | 164 | 27 | 188 | 3431824 | 5.991891 | 1384183.5 | 9.250664544 | 13.5 | 0.2874222 | 2517.1875 | 2.5171875 | 0.141799912 | 1227.776855 | 1.227776855 | 456.1992 |  | 13.5 | 18 | 52 | 14 | 61 | 24816214 | 24.89751 | 1991581.88 | 2.008693 | 13.5 | 0.283626 | 2835.15625 | 2.83515625 | 0.137886465 | 1305.74585 | 1.30574585 | 512.5534 |  | 13.5 | 15 | 78 | 7 | 55 | 6254.72607 | 4.215126 | 1378.92651 | 1.053482 | 13.5 | 0.2826521 | 2553.90625 | 2.55390625 | 0.155671626 | 1397.10791 | 1.39710791 | 464.8098
14.5 | 9 | 86 | 13 | 108 | 15613.2256 | 0.03541296596 | 8179.67139 | 0.05795376772 | 14.5 | 0.312691 | 2470.3125 | 2.4703125 | 0.181456015 | 1434.197388 | 1.434197388 | 486.1872 |  | 14.5 | 7 | 71 | 12 | 63 | 5664.36279 | 0.02310108 | 2717.76001 | 0.03068264 | 14.5 | 0.2994406 | 2756.25 | 2.75625 | 0.16455622 | 1512.164673 | 1.512164673 | 535.5508 |  | 14.5 | 13 | 177 | 10 | 198 | 13457.5488 | 6.00534894 | 40451.2891 | 9.291116 | 14.5 | 0.3084539 | 2723.4375 | 2.7234375 | 0.152825013 | 1331.672119 | 1.331672119 | 521.9867 |  | 14.5 | 13 | 65 | 18 | 79 | 395244 | 25.29276 | 35870.4219 | 2.044563 | 14.5 | 0.3049948 | 3078.125 | 3.078125 | 0.148706853 | 1414.644287 | 1.414644287 | 583.088 |  | 14.5 | 12 | 90 | 6 | 61 | 4146.03418 | 4.219272 | 2512.61694 | 1.055994 | 14.5 | 0.3040042 | 2789.0625 | 2.7890625 | 0.167846233 | 1515.98291 | 1.51598291 | 532.6627
15.5 | 20 | 106 | 18 | 126 | 7659.4209 | 0.04307238686 | 16075.5762 | 0.07402934392 | 15.5 | 0.3338085 | 2674.21875 | 2.67421875 | 0.194499418 | 1546.658325 | 1.546658325 | 549.6799 |  | 15.5 | 14 | 85 | 13 | 76 | 7620.75928 | 0.03072184 | 3565.19116 | 0.03424783 | 15.5 | 0.3202579 | 3000.78125 | 3.00078125 | 0.1764514 | 1629.203735 | 1.629203735 | 607.1091 |  | 15.5 | 18 | 195 | 16 | 214 | 14200.8115 | 6.01955 | 5982.33984 | 9.297098 | 15.5 | 0.3294857 | 2929.6875 | 2.9296875 | 0.163867608 | 1434.703369 | 1.434703369 | 597.9558 |  | 15.5 | 12 | 77 | 12 | 91 | 2387.5481 | 25.29515 | 3580.10156 | 2.048144 | 15.5 | 0.3263635 | 3301.5625 | 3.3015625 | 0.159593046 | 1525.863037 | 1.525863037 | 663.9268 |  | 15.5 | 12 | 102 | 10 | 71 | 4139.9292 | 4.223412 | 3052.55493 | 1.059047 | 15.5 | 0.3253564 | 3004.6875 | 3.0046875 | 0.179971248 | 1635.021973 | 1.635021973 | 607.4825
16.5 | 10 | 116 | 14 | 140 | 24593.2148 | 0.06766560166 | 214093.266 | 0.2881226 | 16.5 | 0.3549259 | 2858.59375 | 2.85859375 | 0.207477972 | 1659.11145 | 1.65911145 | 619.3504 |  | 16.5 | 14 | 99 | 17 | 93 | 4057.22852 | 0.03477906 | 4035.8938 | 0.03828372 | 16.5 | 0.3410752 | 3217.1875 | 3.2171875 | 0.18833895 | 1746.789673 | 1.746789673 | 687.2914 |  | 16.5 | 19 | 214 | 23 | 237 | 45363.6328 | 6.064913 | 97760.1875 | 9.394858 | 16.5 | 0.3505174 | 3153.125 | 3.153125 | 0.174917832 | 1538.797119 | 1.538797119 | 676.3677 |  | 16.5 | 15 | 92 | 9 | 100 | 8712.83301 | 25.30386 | 3421.14233 | 2.051565 | 16.5 | 0.3477322 | 3541.40625 | 3.54140625 | 0.170397222 | 1637.394287 | 1.637394287 | 747.6507 |  | 16.5 | 11 | 113 | 9 | 80 | 2796.99902 | 4.226209 | 7539.33691 | 1.066586 | 16.5 | 0.3467085 | 3227.34375 | 3.22734375 | 0.192046672 | 1755.084473 | 1.755084473 | 683.7059
17.5 | 19 | 135 | 23 | 163 | 7022.875 | 0.07468847666 | 13808.3574 | 0.301931 | 17.5 | 0.3760434 | 3049.21875 | 3.04921875 | 0.22043173 | 1769.595825 | 1.769595825 | 690.3281 |  | 17.5 | 15 | 114 | 18 | 111 | 5237.88379 | 0.04001695 | 3614.17627 | 0.0418979 | 17.5 | 0.3618924 | 3445.3125 | 3.4453125 | 0.200266555 | 1867.828735 | 1.867828735 | 769.8957 |  | 17.5 | 18 | 232 | 10 | 247 | 4154.42676 | 6.069068 | 13288.7715 | 9.408147 | 17.5 | 0.3715491 | 3370.3125 | 3.3703125 | 0.185968056 | 1644.906494 | 1.644906494 | 758.452 |  | 17.5 | 19 | 111 | 19 | 119 | 9872.86816 | 25.31373 | 35000.2227 | 2.086565 | 17.5 | 0.369101 | 3775 | 3.775 | 0.181209981 | 1748.784912 | 1.748784912 | 836.6629 |  | 17.5 | 24 | 137 | 14 | 94 | 7969.81836 | 4.234179 | 6493.21924 | 1.07308 | 17.5 | 0.3680607 | 3440.625 | 3.440625 | 0.2041879 | 1878.217285 | 1.878217285 | 765.371
18.5 | 18 | 153 | 33 | 196 | 6295.77734 | 0.080984254 | 10871.0078 | 0.312802 | 18.5 | 0.3971608 | 3232.8125 | 3.2328125 | 0.233442709 | 1885.658325 | 1.885658325 | 776.013 |  | 18.5 | 22 | 136 | 26 | 137 | 20610.5234 | 0.06062747 | 16809.252 | 0.05870715 | 18.5 | 0.3827097 | 3667.1875 | 3.6671875 | 0.212178901 | 1986.21936 | 1.98621936 | 858.6544 |  | 18.5 | 24 | 256 | 22 | 269 | 23078.6914 | 6.092147 | 16806.3438 | 9.424953 | 18.5 | 0.3925809 | 3585.15625 | 3.58515625 | 0.197026864 | 1751.336182 | 1.751336182 | 845.3697 |  | 18.5 | 26 | 137 | 20 | 139 | 11939.4531 | 25.32567 | 48016.3633 | 2.134581 | 18.5 | 0.3904697 | 4009.375 | 4.009375 | 0.192038953 | 1863.894287 | 1.863894287 | 928.4896 |  | 18.5 | 28 | 165 | 17 | 111 | 9165.29004 | 4.243344 | 4225.35156 | 1.077305 | 18.5 | 0.3894128 | 3656.25 | 3.65625 | 0.216312915 | 1997.01416 | 1.99701416 | 861.3298
19.5 | 20 | 173 | 18 | 214 | 12098.3848 | 0.0930826388 | 11646.9746 | 0.3244489 | 19.5 | 0.4182783 | 3442.96875 | 3.44296875 | 0.2464699 | 1998.7677 | 1.9987677 | 847.0391 |  | 19.5 | 24 | 160 | 19 | 156 | 10634.5967 | 0.07126207 | 13551.375 | 0.07225852 | 19.5 | 0.403527 | 3892.96875 | 3.89296875 | 0.224115089 | 2105.875488 | 2.105875488 | 951.1431 |  | 19.5 | 17 | 273 | 19 | 288 | 8588.83301 | 6.100735 | 6457.41357 | 9.431411 | 19.5 | 0.4136126 | 3800.78125 | 3.80078125 | 0.2080933 | 1859.929932 | 1.859929932 | 932.8462 |  | 19.5 | 19 | 156 | 20 | 159 | 12080.7939 | 25.33775 | 60883.1719 | 2.195464 | 19.5 | 0.4118384 | 4238.28125 | 4.23828125 | 0.202883601 | 1976.896606 | 1.976896606 | 1026.198 |  | 19.5 | 24 | 189 | 19 | 130 | 114784.211 | 4.358128 | 241306.109 | 1.318611 | 19.5 | 0.410765 | 3896.09375 | 3.89609375 | 0.228478938 | 2118.037598 | 2.118037598 | 948.9106
20.5 | 13 | 186 | 16 | 230 | 5091.72754 | 0.09817436634 | 34092.1875 | 0.3585411 | 20.5 | 0.4393957 | 3608.59375 | 3.60859375 | 0.259497106 | 2112.002197 | 2.112002197 | 943.0059 |  | 20.5 | 16 | 176 | 23 | 179 | 10725.5283 | 0.0819876 | 6884.80615 | 0.07914333 | 20.5 | 0.4243442 | 4116.40625 | 4.11640625 | 0.23602654 | 2225.985352 | 2.225985352 | 1048.623 |  | 20.5 | 18 | 291 | 20 | 308 | 21471.166 | 6.122207 | 72441.9453 | 9.503853 | 20.5 | 0.4346444 | 4007.03125 | 4.00703125 | 0.219134942 | 1967.875244 | 1.967875244 | 1031.964 |  | 20.5 | 22 | 178 | 23 | 182 | 6189.87012 | 25.34394 | 5888.25635 | 2.201353 | 20.5 | 0.4332072 | 4469.53125 | 4.46953125 | 0.213712573 | 2091.271484 | 2.091271484 | 1134.397 |  | 20.5 | 32 | 221 | 21 | 151 | 25230.0859 | 4.383358 | 35488.3047 | 1.354099 | 20.5 | 0.4321172 | 4103.90625 | 4.10390625 | 0.24062112 | 2239.88916 | 2.23988916 | 1050.961
21.5 | 20 | 206 | 24 | 254 | 19537.2578 | 0.1177116 | 35139.1406 | 0.3936803 | 21.5 | 0.4605132 | 3821.875 | 3.821875 | 0.272500455 | 2225.66626 | 2.22566626 | 1034.644 |  | 21.5 | 24 | 200 | 19 | 198 | 19080.1387 | 0.1010677 | 33076.1367 | 0.1122195 | 21.5 | 0.4451615 | 4340.625 | 4.340625 | 0.247930303 | 2347.024414 | 2.347024414 | 1151.126 |  | 21.5 | 22 | 313 | 17 | 325 | 14127.8945 | 6.136334 | 62943.3867 | 9.566796 | 21.5 | 0.4556761 | 4229.6875 | 4.2296875 | 0.230152741 | 2074.539307 | 2.074539307 | 1127.388 |  | 21.5 | 23 | 201 | 22 | 204 | 7127.03955 | 25.35107 | 11152.2793 | 2.212505 | 21.5 | 0.4545759 | 4713.28125 | 4.71328125 | 0.224557757 | 2203.255859 | 2.203255859 | 1246.713 |  | 21.5 | 36 | 257 | 30 | 181 | 267686.781 | 4.651045 | 497272.375 | 1.851372 | 21.5 | 0.4534693 | 4334.375 | 4.334375 | 0.252729028 | 2362.026855 | 2.362026855 | 1157.932
22.5 | 17 | 223 | 20 | 274 | 5963.59863 | 0.1236752 | 6395.87402 | 0.4000762 | 22.5 | 0.4816306 | 4016.40625 | 4.01640625 | 0.28545326 | 2339.19751 | 2.33919751 | 1121.162 |  | 22.5 | 25 | 225 | 27 | 225 | 9015.22949 | 0.110083 | 16303.3975 | 0.1285229 | 22.5 | 0.4659788 | 4565.625 | 4.565625 | 0.259816885 | 2467.540039 | 2.467540039 | 1259.802 |  | 22.5 | 20 | 333 | 23 | 348 | 189606.359 | 6.325941 | 67888.0156 | 9.634684 | 22.5 | 0.4767079 | 4434.375 | 4.434375 | 0.241195336 | 2180.984619 | 2.180984619 | 1238.536 |  | 22.5 | 22 | 223 | 24 | 228 | 41991.8516 | 25.39306 | 50543.7734 | 2.263049 | 22.5 | 0.4759446 | 4954.6875 | 4.9546875 | 0.235395312 | 2319.693359 | 2.319693359 | 1362.668 |  | 22.5 | 26 | 283 | 24 | 205 | 109303 | 4.760348 | 24552.5586 | 1.875924 | 22.5 | 0.4748215 | 4564.84375 | 4.56484375 | 0.264830202 | 2484.63623 | 2.48463623 | 1266.41
23.5 | 19 | 242 | 25 | 299 | 4466.25146 | 0.1281415 | 26232.6094 | 0.4263088 | 23.5 | 0.5027481 | 4192.1875 | 4.1921875 | 0.298448652 | 2453.446045 | 2.453446045 | 1228.635 |  | 23.5 | 26 | 251 | 28 | 253 | 23555.9316 | 0.1336389 | 29876.5879 | 0.1583995 | 23.5 | 0.4867961 | 4793.75 | 4.79375 | 0.27173686 | 2588.696289 | 2.588696289 | 1368.954 |  | 23.5 | 19 | 352 | 17 | 365 | 18908.3242 | 6.344849 | 43910.0703 | 9.678594 | 23.5 | 0.4977396 | 4662.5 | 4.6625 | 0.252236992 | 2289.047119 | 2.289047119 | 1348.128 |  | 23.5 | 23 | 246 | 20 | 248 | 13071.0342 | 25.40613 | 12585.0146 | 2.275634 | 23.5 | 0.4973133 | 5192.96875 | 5.19296875 | 0.246190906 | 2433.208984 | 2.433208984 | 1478.952 |  | 23.5 | 26 | 309 | 19 | 224 | 25278.6895 | 4.785627 | 41375.25 | 1.9173 | 23.5 | 0.4961736 | 4788.28125 | 4.78828125 | 0.27697143 | 2606.22998 | 2.60622998 | 1379.659
24.5 | 16 | 258 | 14 | 313 | 10290.1504 | 0.1384316 | 13347.7871 | 0.4396565 | 24.5 | 0.5238655 | 4401.5625 | 4.4015625 | 0.311451048 | 2567.891357 | 2.567891357 | 1337.608 |  | 24.5 | 30 | 281 | 25 | 278 | 26662.832 | 0.1603017 | 36828.8711 | 0.1952283 | 24.5 | 0.5076133 | 5013.28125 | 5.01328125 | 0.283656836 | 2710.321289 | 2.710321289 | 1486.723 |  | 24.5 | 23 | 375 | 27 | 392 | 11527.7158 | 6.356377 | 39332.3359 | 9.717927 | 24.5 | 0.5187714 | 4878.125 | 4.878125 | 0.263320267 | 2396.886475 | 2.396886475 | 1464.323 |  | 24.5 | 38 | 284 | 32 | 280 | 29900.5898 | 25.43603 | 115722.773 | 2.391357 | 24.5 | 0.5186821 | 5421.875 | 5.421875 | 0.257019877 | 2548.052734 | 2.548052734 | 1605.09 |  | 24.5 | 21 | 330 | 15 | 239 | 10659.8906 | 4.796287 | 5301.61768 | 1.922601 | 24.5 | 0.5175258 | 5011.71875 | 5.01171875 | 0.289145082 | 2730.57373 | 2.73057373 | 1498.092
25.5 | 20 | 278 | 22 | 335 | 8999.27051 | 0.1474309 | 19896.5977 | 0.4595531 | 25.5 | 0.544983 | 4605.46875 | 4.60546875 | 0.324470609 | 2683.289795 | 2.683289795 | 1443.074 |  | 25.5 | 28 | 309 | 25 | 303 | 27611.2988 | 0.187913 | 52764.4609 | 0.2479928 | 25.5 | 0.5284306 | 5240.625 | 5.240625 | 0.295585394 | 2831.297852 | 2.831297852 | 1598.28 |  | 25.5 | 27 | 402 | 29 | 421 | 8160.28418 | 6.364537 | 13622.1758 | 9.731549 | 25.5 | 0.5398031 | 5097.65625 | 5.09765625 | 0.274362862 | 2504.480225 | 2.504480225 | 1587.285 |  | 25.5 | 26 | 310 | 33 | 313 | 17206.7148 | 25.45324 | 41362.6992 | 2.432719 | 25.5 | 0.5400508 | 5660.15625 | 5.66015625 | 0.267848849 | 2663.927734 | 2.663927734 | 1732.017 |  | 25.5 | 30 | 360 | 23 | 262 | 28869.5117 | 4.825156 | 23611.0625 | 1.946212 | 25.5 | 0.5388779 | 5235.9375 | 5.2359375 | 0.301294893 | 2853.300293 | 2.853300293 | 1611.008
26.5 | 22 | 300 | 30 | 365 | 52536.0273 | 0.1999669 | 41511.8477 | 0.501065 | 26.5 | 0.5661004 | 4795.3125 | 4.7953125 | 0.337481588 | 2798.110107 | 2.798110107 | 1557.054 |  | 26.5 | 22 | 331 | 25 | 328 | 23676.9766 | 0.21159 | 100257.469 | 0.3482503 | 26.5 | 0.5492479 | 5447.65625 | 5.44765625 | 0.307521582 | 2953.485352 | 2.953485352 | 1734.696 |  | 26.5 | 18 | 420 | 22 | 443 | 12478.6533 | 6.377016 | 85785.5625 | 9.817334 | 26.5 | 0.5608349 | 5321.09375 | 5.32109375 | 0.285429299 | 2613.034912 | 2.613034912 | 1707.804 |  | 26.5 | 36 | 346 | 36 | 349 | 105512.578 | 25.55875 | 61608.5703 | 2.494328 | 26.5 | 0.5614195 | 5890.625 | 5.890625 | 0.278701663 | 2778.583984 | 2.778583984 | 1870.573 |  | 26.5 | 13 | 373 | 14 | 276 | 20782.6074 | 4.845939 | 21593.6895 | 1.967806 | 26.5 | 0.5602301 | 5441.40625 | 5.44140625 | 0.313436121 | 2977.456543 | 2.977456543 | 1741.692
27.5 | 20 | 320 | 26 | 391 | 7262.54297 | 0.2072295 | 8964.53906 | 0.5100295328 | 27.5 | 0.5872179 | 4992.96875 | 4.99296875 | 0.350442976 | 2911.289795 | 2.911289795 | 1675.676 |  | 27.5 | 32 | 363 | 32 | 360 | 42091.9063 | 0.2536819 | 148749.453 | 0.4969997 | 27.5 | 0.5700651 | 5691.40625 | 5.69140625 | 0.319416761 | 3076.469727 | 3.076469727 | 1863.489 |  | 27.5 | 24 | 444 | 21 | 464 | 20735.4043 | 6.397751 | 41959.6836 | 9.859294 | 27.5 | 0.5818666 | 5532.03125 | 5.53203125 | 0.296454728 | 2721.886475 | 2.721886475 | 1834.611 |  | 27.5 | 27 | 373 | 30 | 379 | 43391.2734 | 25.60214 | 92988.4375 | 2.587316 | 27.5 | 0.5827883 | 6132.8125 | 6.1328125 | 0.28955543 | 2893.865234 | 2.893865234 | 2011.523 |  | 27.5 | 23 | 396 | 16 | 292 | 67316.4375 | 4.913255 | 22842.8438 | 1.990649 | 27.5 | 0.5815822 | 5670.3125 | 5.6703125 | 0.325520128 | 3099.995605 | 3.099995605 | 1881.428
28.5 | 16 | 336 | 22 | 413 | 52784.0352 | 0.2600135 | 34841.8945 | 0.5448714273 | 28.5 | 0.6083353 | 5191.40625 | 5.19140625 | 0.363462538 | 3026.55542 | 3.02655542 | 1793.169 |  | 28.5 | 31 | 394 | 36 | 396 | 16419.9746 | 0.2701019 | 28703.2109 | 0.5257029 | 28.5 | 0.5908824 | 5913.28125 | 5.91328125 | 0.331336737 | 3197.665039 | 3.197665039 | 1999.249 |  | 28.5 | 22 | 466 | 37 | 501 | 62238.3438 | 6.459989 | 35180.7188 | 9.894475 | 28.5 | 0.6028983 | 5746.09375 | 5.74609375 | 0.307488739 | 2829.581787 | 2.829581787 | 1972.15 |  | 28.5 | 27 | 400 | 24 | 403 | 21474.1035 | 25.62362 | 41518.3242 | 2.628835 | 28.5 | 0.604157 | 6370.3125 | 6.3703125 | 0.300392985 | 3009.677734 | 3.009677734 | 2157.068 |  | 28.5 | 31 | 427 | 28 | 320 | 29325.3242 | 4.942581 | 36686.8711 | 2.027336 | 28.5 | 0.6029344 | 5906.25 | 5.90625 | 0.337678522 | 3222.659668 | 3.222659668 | 2016.135
29.5 | 24 | 360 | 31 | 444 | 173137.563 | 0.4331511 | 100934.156 | 0.6458055833 | 29.5 | 0.6294528 | 5381.25 | 5.38125 | 0.376440138 | 3142.64917 | 3.14264917 | 1919.671 |  | 29.5 | 19 | 413 | 24 | 420 | 13333.0391 | 0.2834349 | 21513.2793 | 0.5472162 | 29.5 | 0.6116997 | 6139.0625 | 6.1390625 | 0.343264967 | 3320.965576 | 3.320965576 | 2133.877 |  | 29.5 | 22 | 488 | 24 | 525 | 14964.5137 | 6.474954 | 46912.3203 | 9.941387 | 29.5 | 0.6239301 | 5970.3125 | 5.9703125 | 0.318538964 | 2938.800537 | 2.938800537 | 2109.448 |  | 29.5 | 29 | 429 | 29 | 432 | 17314.332 | 25.64093 | 54959.082 | 2.683794 | 29.5 | 0.6255257 | 6607.03125 | 6.60703125 | 0.311212867 | 3126.199707 | 3.126199707 | 2305.682 |  | 29.5 | 24 | 451 | 20 | 340 | 14203.79 | 4.956784 | 34209.9492 | 2.061546 | 29.5 | 0.6242866 | 6125.78125 | 6.12578125 | 0.349795192 | 3347.816406 | 3.347816406 | 2158.505
30.5 | 19 | 379 | 20 | 464 | 124406.609 | 0.5575577 | 56634.7773 | 0.7024403606 | 30.5 | 0.6505702 | 5578.90625 | 5.57890625 | 0.389459699 | 3258.547607 | 3.258547607 | 2045.699 |  | 30.5 | 28 | 441 | 29 | 449 | 37516.3555 | 0.3209513 | 77976.4219 | 0.6251926 | 30.5 | 0.6325169 | 6355.46875 | 6.35546875 | 0.355176359 | 3443.606201 | 3.443606201 | 2277.531 |  | 30.5 | 35 | 523 | 33 | 558 | 19937.1113 | 6.494891 | 29901.6074 | 9.971289 | 30.5 | 0.6449618 | 6186.71875 | 6.18671875 | 0.329597771 | 3048.0896 | 3.0480896 | 2248.225 |  | 30.5 | 32 | 461 | 27 | 459 | 37521.3711 | 25.67845 | 139243.125 | 2.823037 | 30.5 | 0.6468945 | 6840.625 | 6.840625 | 0.322025627 | 3240.074707 | 3.240074707 | 2453.638 |  | 30.5 | 27 | 478 | 31 | 371 | 39119.2617 | 4.995904 | 34558.6055 | 2.096104 | 30.5 | 0.6456387 | 6350 | 6.35 | 0.361945003 | 3473.558594 | 3.473558594 | 2305.151
31.5 | 22 | 401 | 23 | 487 | 31997.7031 | 0.5895554 | 40232.5 | 0.7426728606 | 31.5 | 0.6716877 | 5769.53125 | 5.76953125 | 0.402470917 | 3375.686523 | 3.375686523 | 2179.483 |  | 31.5 | 35 | 476 | 38 | 487 | 24409.7852 | 0.3453611 | 119601.883 | 0.7447945 | 31.5 | 0.6533342 | 6578.90625 | 6.57890625 | 0.367129713 | 3567.418701 | 3.567418701 | 2431.021 |  | 31.5 | 35 | 558 | 44 | 602 | 432108.125 | 6.926999 | 132345.203 | 10.10363 | 31.5 | 0.6659936 | 6398.4375 | 6.3984375 | 0.340655625 | 3157.230225 | 3.157230225 | 2399.911 |  | 31.5 | 28 | 489 | 31 | 490 | 29494.1523 | 25.70795 | 83653.5938 | 2.90669 | 31.5 | 0.6682632 | 7065.625 | 7.065625 | 0.332854599 | 3357.949707 | 3.357949707 | 2619.661 |  | 31.5 | 39 | 517 | 29 | 400 | 528450.438 | 5.524354 | 109739.18 | 2.205843 | 31.5 | 0.6669909 | 6573.4375 | 6.5734375 | 0.374077648 | 3597.058594 | 3.597058594 | 2452.861
32.5 | 20 | 421 | 23 | 510 | 53666.5352 | 0.6432219 | 50012.3242 | 0.7926851848 | 32.5 | 0.6928051 | 5965.625 | 5.965625 | 0.415464729 | 3491.967773 | 3.491967773 | 2314.111 |  | 32.5 | 32 | 508 | 33 | 520 | 26399.4258 | 0.3717605 | 53263.9844 | 0.7980585 | 32.5 | 0.6741515 | 6810.15625 | 6.81015625 | 0.379041106 | 3690.012451 | 3.690012451 | 2588.256 |  | 32.5 | 19 | 577 | 25 | 627 | 35434.5703 | 6.962434 | 54058.8594 | 10.15769 | 32.5 | 0.6870253 | 6622.65625 | 6.62265625 | 0.351747811 | 3268.542725 | 3.268542725 | 2549.229 |  | 32.5 | 30 | 519 | 30 | 520 | 15641.5068 | 25.72359 | 18699.3379 | 2.92539 | 32.5 | 0.6896319 | 7310.15625 | 7.31015625 | 0.3436912 | 3477.262207 | 3.477262207 | 2781.063 |  | 32.5 | 42 | 559 | 34 | 434 | 146495.406 | 5.670849 | 45187.5273 | 2.251031 | 32.5 | 0.688343 | 6791.40625 | 6.79140625 | 0.386186451 | 3720.621094 | 3.720621094 | 2608.502
33.5 | 21 | 442 | 32 | 542 | 30521.8809 | 0.6737438 | 59630.793 | 0.8523159778 | 33.5 | 0.7139226 | 6157.03125 | 6.15703125 | 0.428443283 | 3606.741211 | 3.606741211 | 2453.913 |  | 33.5 | 33 | 541 | 41 | 561 | 30748.6543 | 0.4025091 | 59589.1211 | 0.8576476 | 33.5 | 0.6949687 | 7039.84375 | 7.03984375 | 0.39091149 | 3812.114014 | 3.812114014 | 2738.7 |  | 33.5 | 23 | 600 | 23 | 650 | 34065.4336 | 6.996499 | 78421.0547 | 10.23611 | 33.5 | 0.7080571 | 6836.71875 | 6.83671875 | 0.362757027 | 3376.831787 | 3.376831787 | 2701.364 |  | 33.5 | 39 | 558 | 35 | 555 | 54089.7422 | 25.77768 | 79431.7266 | 3.004821 | 33.5 | 0.7110006 | 7540.625 | 7.540625 | 0.35456118 | 3592.043457 | 3.592043457 | 2947.952 |  | 33.5 | 34 | 593 | 28 | 462 | 28645.7461 | 5.699495 | 40173.5234 | 2.291204 | 33.5 | 0.7096952 | 7014.0625 | 7.0140625 | 0.398311466 | 3843.746094 | 3.843746094 | 2770.023
34.5 | 22 | 464 | 27 | 569 | 42715.6563 | 0.7164594 | 105981.492 | 0.9582974698 | 34.5 | 0.73504 | 6350 | 6.35 | 0.441462845 | 3724.249023 | 3.724249023 | 2594.878 |  | 34.5 | 37 | 578 | 41 | 602 | 110853.375 | 0.5133625 | 273587.156 | 1.131235 | 34.5 | 0.715786 | 7253.125 | 7.253125 | 0.402847677 | 3935.176514 | 3.935176514 | 2907.2 |  | 34.5 | 24 | 624 | 32 | 682 | 27077.1113 | 7.023576 | 127671.297 | 10.36379 | 34.5 | 0.7290888 | 7048.4375 | 7.0484375 | 0.373799264 | 3486.90918 | 3.48690918 | 2857.952 |  | 34.5 | 32 | 590 | 31 | 586 | 47297.2266 | 25.82498 | 153562.703 | 3.158384 | 34.5 | 0.7323694 | 7771.875 | 7.771875 | 0.365398735 | 3709.402832 | 3.709402832 | 3120.944 |  | 34.5 | 30 | 623 | 29 | 491 | 14757.25 | 5.714252 | 29683.127 | 2.320888 | 34.5 | 0.7310473 | 7238.28125 | 7.23828125 | 0.410436481 | 3969.511719 | 3.969511719 | 2935.172
35.5 | 22 | 486 | 23 | 592 | 29877.0645 | 0.7463365 | 128041.125 | 1.086339 | 35.5 | 0.7561574 | 6539.0625 | 6.5390625 | 0.454473823 | 3838.866211 | 3.838866211 | 2749.419 |  | 35.5 | 34 | 612 | 33 | 635 | 47441.2891 | 0.5608038 | 113745.289 | 1.24498 | 35.5 | 0.7366033 | 7485.15625 | 7.48515625 | 0.41475144 | 4057.598389 | 4.057598389 | 3073.527 |  | 35.5 | 24 | 648 | 25 | 707 | 24169.5684 | 7.047746 | 35183.3438 | 10.39897 | 35.5 | 0.7501206 | 7260.15625 | 7.26015625 | 0.384832323 | 3595.166992 | 3.595166992 | 3027.907 |  | 35.5 | 40 | 630 | 38 | 624 | 32144.168 | 25.85712 | 66726.8516 | 3.225111 | 35.5 | 0.7537381 | 8004.6875 | 8.0046875 | 0.376235336 | 3826.652832 | 3.826652832 | 3298.314 |  | 35.5 | 28 | 651 | 24 | 515 | 39563.2734 | 5.753816 | 31629.7363 | 2.352517 | 35.5 | 0.7523995 | 7460.9375 | 7.4609375 | 0.422602504 | 4094.792969 | 4.094792969 | 3101.498
36.5 | 27 | 513 | 28 | 620 | 15616.4023 | 0.7619529 | 30656.9453 | 1.116996 | 36.5 | 0.7772749 | 6740.625 | 6.740625 | 0.467476219 | 3956.452148 | 3.956452148 | 2900.216 |  | 36.5 | 38 | 650 | 43 | 678 | 32359.3574 | 0.5931632 | 97845.1797 | 1.342825 | 36.5 | 0.7574206 | 7707.8125 | 7.7078125 | 0.426687628 | 4182.02002 | 4.18202002 | 3242.089 |  | 36.5 | 32 | 680 | 45 | 752 | 82078.1484 | 7.129824 | 68032.5938 | 10.467 | 36.5 | 0.7711523 | 7483.59375 | 7.48359375 | 0.395907342 | 3705.604492 | 3.705604492 | 3191.569 |  | 36.5 | 40 | 670 | 37 | 661 | 45743.8594 | 25.90286 | 96376.9297 | 3.321488 | 36.5 | 0.7751068 | 8236.71875 | 8.23671875 | 0.3870233 | 3943.418457 | 3.943418457 | 3486.781 |  | 36.5 | 46 | 697 | 31 | 546 | 30211.4375 | 5.784027 | 34381.1094 | 2.386898 | 36.5 | 0.7737516 | 7678.90625 | 7.67890625 | 0.434759945 | 4218.722656 | 4.218722656 | 3275.543
37.5 | 25 | 538 | 32 | 652 | 61139.2617 | 0.8230922 | 70050.0313 | 1.187046 | 37.5 | 0.7983923 | 6932.03125 | 6.93203125 | 0.48044619 | 4072.733398 | 4.072733398 | 3048.734 |  | 37.5 | 24 | 674 | 26 | 704 | 11262.7451 | 0.6044259 | 11083.333 | 1.353909 | 37.5 | 0.7782378 | 7927.34375 | 7.92734375 | 0.438616186 | 4306.379395 | 4.306379395 | 3418.918 |  | 37.5 | 25 | 705 | 23 | 775 | 23630.9629 | 7.153455 | 18989.1797 | 10.48599 | 37.5 | 0.7921841 | 7692.96875 | 7.69296875 | 0.40696615 | 3815.807617 | 3.815807617 | 3364.651 |  | 37.5 | 42 | 712 | 42 | 703 | 45657.3398 | 25.94852 | 25455.4434 | 3.346943 | 37.5 | 0.7964756 | 8476.5625 | 8.4765625 | 0.397884697 | 4061.684082 | 4.061684082 | 3668.392 |  | 37.5 | 34 | 731 | 30 | 576 | 76247.6328 | 5.860275 | 105438.391 | 2.492337 | 37.5 | 0.7951038 | 7900.78125 | 7.90078125 | 0.446901172 | 4345.199219 | 4.345199219 | 3442.995
38.5 | 30 | 568 | 31 | 683 | 74509.1328 | 0.8976013 | 58287.9102 | 1.245333 | 38.5 | 0.8195098 | 7115.625 | 7.115625 | 0.493440956 | 4188.772461 | 4.188772461 | 3211.505 |  | 38.5 | 38 | 712 | 43 | 747 | 29801.1797 | 0.6342271 | 54176.2969 | 1.408085 | 38.5 | 0.7990551 | 8151.5625 | 8.1515625 | 0.450511634 | 4429.209961 | 4.429209961 | 3599.783 |  | 38.5 | 29 | 734 | 31 | 806 | 30719.6563 | 7.184175 | 40511 | 10.5265 | 38.5 | 0.8132158 | 7908.59375 | 7.90859375 | 0.41804117 | 3927.424805 | 3.927424805 | 3544.199 |  | 38.5 | 32 | 744 | 29 | 732 | 21857.4609 | 25.97038 | 33001.1758 | 3.379945 | 38.5 | 0.8178443 | 8701.5625 | 8.7015625 | 0.408705086 | 4179.527832 | 4.179527832 | 3861.931 |  | 38.5 | 27 | 758 | 26 | 602 | 69404.5781 | 5.929679 | 47938.7852 | 2.540276 | 38.5 | 0.816456 | 8108.59375 | 8.10859375 | 0.459001631 | 4469.250488 | 4.469250488 | 3638.146
39.5 | 29 | 597 | 30 | 713 | 42931.3867 | 0.9405327 | 92205.8125 | 1.337539 | 39.5 | 0.8406272 | 7311.71875 | 7.31171875 | 0.506475985 | 4305.77002 | 4.30577002 | 3379.083 |  | 39.5 | 31 | 743 | 41 | 788 | 27546.5234 | 0.6617736 | 66764.125 | 1.474849 | 39.5 | 0.8198724 | 8375 | 8.375 | 0.462406814 | 4551.741211 | 4.551741211 | 3782.704 |  | 39.5 | 27 | 761 | 31 | 837 | 16409.2109 | 7.200584 | 18518.6523 | 10.54502 | 39.5 | 0.8342475 | 8126.5625 | 8.1265625 | 0.429058969 | 4036.573242 | 4.036573242 | 3723.711 |  | 39.5 | 29 | 773 | 28 | 760 | 12404.5283 | 25.98278 | 14368.1699 | 3.394313 | 39.5 | 0.839213 | 8935.15625 | 8.93515625 | 0.419566721 | 4296.901367 | 4.296901367 | 4053.822 |  | 39.5 | 42 | 800 | 35 | 637 | 72303.5391 | 6.001983 | 39814.8906 | 2.58009 | 39.5 | 0.8378081 | 8344.53125 | 8.34453125 | 0.471119016 | 4593.047363 | 4.593047363 | 3823.089
40.5 | 28 | 625 | 32 | 745 | 35290.418 | 0.9758231 | 57739.5977 | 1.395279 | 40.5 | 0.8617447 | 7508.59375 | 7.50859375 | 0.519470751 | 4420.309082 | 4.420309082 | 3546.728 |  | 40.5 | 39 | 782 | 47 | 835 | 36676.3359 | 0.69845 | 36938.0977 | 1.511787 | 40.5 | 0.8406896 | 8595.3125 | 8.5953125 | 0.474318206 | 4676.561523 | 4.676561523 | 3964.227 |  | 40.5 | 25 | 786 | 28 | 865 | 60443.3555 | 7.261027 | 72640.625 | 10.61766 | 40.5 | 0.8552793 | 8339.0625 | 8.3390625 | 0.440092981 | 4146.674805 | 4.146674805 | 3907.016 |  | 40.5 | 39 | 812 | 39 | 799 | 22146.1719 | 26.00493 | 37445.457 | 3.431758 | 40.5 | 0.8605818 | 9160.9375 | 9.1609375 | 0.430411905 | 4414.776367 | 4.414776367 | 4251.899 |  | 40.5 | 35 | 835 | 32 | 669 | 18278.9043 | 6.020262 | 13758.835 | 2.593849 | 40.5 | 0.8591603 | 8562.5 | 8.5625 | 0.483267874 | 4718.172363 | 4.718172363 | 4009.968
41.5 | 32 | 657 | 26 | 771 | 39589.7617 | 1.015413 | 31811.6816 | 1.427091 | 41.5 | 0.8828621 | 7700.78125 | 7.70078125 | 0.53248173 | 4538.324707 | 4.538324707 | 3721.225 |  | 41.5 | 40 | 822 | 50 | 885 | 33396.6328 | 0.7318466 | 32823.0078 | 1.54461 | 41.5 | 0.8615069 | 8808.59375 | 8.80859375 | 0.486245811 | 4800.452148 | 4.800452148 | 4159.046 |  | 41.5 | 32 | 818 | 30 | 895 | 27504.3887 | 7.288532 | 57374.4531 | 10.67503 | 41.5 | 0.876311 | 8550.78125 | 8.55078125 | 0.451143205 | 4256.885742 | 4.256885742 | 4096.16 |  | 41.5 | 34 | 846 | 42 | 841 | 124974.781 | 26.1299 | 24823.0059 | 3.456581 | 41.5 | 0.8819505 | 9388.28125 | 9.38828125 | 0.441265672 | 4532.932617 | 4.532932617 | 4454.137 |  | 41.5 | 37 | 872 | 30 | 699 | 43880.7227 | 6.064143 | 40450.1602 | 2.634299 | 41.5 | 0.8805124 | 8777.34375 | 8.77734375 | 0.495410055 | 4843.250488 | 4.843250488 | 4208.397
42.5 | 28 | 685 | 27 | 798 | 35812.5039 | 1.051225 | 142422.906 | 1.569513 | 42.5 | 0.9039796 | 7896.09375 | 7.89609375 | 0.545451701 | 4653.410645 | 4.653410645 | 3880.554 |  | 42.5 | 45 | 867 | 46 | 931 | 29926.5762 | 0.7617732 | 39682.0273 | 1.584292 | 42.5 | 0.8823242 | 9032.03125 | 9.03203125 | 0.498174369 | 4924.139648 | 4.924139648 | 4352.239 |  | 42.5 | 30 | 848 | 42 | 937 | 21217.8242 | 7.309749 | 17802.5293 | 10.69284 | 42.5 | 0.8973428 | 8764.0625 | 8.7640625 | 0.462201059 | 4367.518555 | 4.367518555 | 4287.661 |  | 42.5 | 55 | 901 | 43 | 884 | 43434.6797 | 26.17334 | 41147.0039 | 3.497728 | 42.5 | 0.9033192 | 9614.84375 | 9.61484375 | 0.452037424 | 4648.666992 | 4.648666992 | 4654.075 |  | 42.5 | 37 | 909 | 31 | 730 | 13796.3877 | 6.077939 | 19766.8008 | 2.654066 | 42.5 | 0.9018646 | 9000 | 9 | 0.507558942 | 4969.859863 | 4.969859863 | 4402.312
43.5 | 28 | 713 | 29 | 827 | 104189.281 | 1.155415 | 135826.172 | 1.70534 | 43.5 | 0.925097 | 8070.3125 | 8.0703125 | 0.558437884 | 4770.17627 | 4.77017627 | 4074.264 |  | 43.5 | 54 | 921 | 56 | 987 | 55781.7344 | 0.8175549 | 133720.219 | 1.718012 | 43.5 | 0.9031414 | 9248.4375 | 9.2484375 | 0.51012677 | 5048.249023 | 5.048249023 | 4549.937 |  | 43.5 | 34 | 882 | 26 | 963 | 31647336 | 38.95709 | 1821167 | 12.514 | 43.5 | 0.9183745 | 8975 | 8.975 | 0.473267943 | 4479.193359 | 4.479193359 | 4474.165 |  | 43.5 | 38 | 939 | 42 | 926 | 20873.9805 | 26.19421 | 21089.3672 | 3.518818 | 43.5 | 0.924688 | 9833.59375 | 9.83359375 | 0.462865442 | 4766.698242 | 4.766698242 | 4849.919 |  | 43.5 | 39 | 948 | 34 | 764 | 36941.8203 | 6.114881 | 31487.3438 | 2.685554 | 43.5 | 0.9232167 | 9212.5 | 9.2125 | 0.519676328 | 5096.953613 | 5.096953613 | 4604.412
44.5 | 30 | 743 | 37 | 864 | 37441.582 | 1.192856 | 89091.9531 | 1.794432 | 44.5 | 0.9462145 | 8277.34375 | 8.27734375 | 0.571441233 | 4888.605957 | 4.888605957 | 4253.659 |  | 44.5 | 55 | 976 | 56 | 1043 | 110366.609 | 0.9279215 | 101232.797 | 1.819245 | 44.5 | 0.9239587 | 9464.84375 | 9.46484375 | 0.522005737 | 5173.670898 | 5.173670898 | 4747.76 |  | 44.5 | 30 | 912 | 30 | 993 | 338864.563 | 39.29595 | 46806.5586 | 12.56081 | 44.5 | 0.9394063 | 9175.78125 | 9.17578125 | 0.48432675 | 4589.162109 | 4.589162109 | 4670.828 |  | 44.5 | 44 | 983 | 44 | 970 | 24573.748 | 26.21879 | 25759.5781 | 3.544577 | 44.5 | 0.9460567 | 10042.9688 | 10.0429688 | 0.473744005 | 4886.838867 | 4.886838867 | 5052.479 |  | 44.5 | 36 | 984 | 31 | 795 | 52238.3672 | 6.167119 | 30921.2051 | 2.716475 | 44.5 | 0.9445689 | 9428.90625 | 9.42890625 | 0.531767964 | 5220.094238 | 5.220094238 | 4809.64
45.5 | 27 | 770 | 27 | 891 | 19064.6152 | 1.211921 | 19622.2012 | 1.814054 | 45.5 | 0.9673319 | 8464.84375 | 8.46484375 | 0.584460795 | 5003.629395 | 5.003629395 | 4440.834 |  | 45.5 | 51 | 1027 | 53 | 1096 | 139955.219 | 1.067877 | 124304.258 | 1.943549 | 45.5 | 0.944776 | 9676.5625 | 9.6765625 | 0.533925712 | 5297.842773 | 5.297842773 | 4946.259 |  | 45.5 | 37 | 949 | 39 | 1032 | 62875.9023 | 39.35883 | 67652.8594 | 12.62846 | 45.5 | 0.960438 | 9382.8125 | 9.3828125 | 0.495352179 | 4700.240234 | 4.700240234 | 4865.778 |  | 45.5 | 49 | 1032 | 52 | 1022 | 66103.7969 | 26.28489 | 39206.3477 | 3.583783 | 45.5 | 0.9674254 | 10254.6875 | 10.2546875 | 0.484548181 | 5003.745117 | 5.003745117 | 5245.044 |  | 45.5 | 35 | 1019 | 30 | 825 | 16965.0488 | 6.184084 | 17814.8105 | 2.73429 | 45.5 | 0.965921 | 9643.75 | 9.64375 | 0.543901563 | 5345.852051 | 5.345852051 | 5012.589
46.5 | 35 | 805 | 40 | 931 | 38286.9688 | 1.250208 | 37204.5859 | 1.851258 | 46.5 | 0.9884494 | 8656.25 | 8.65625 | 0.597487986 | 5123.043457 | 5.123043457 | 4628.148 |  | 46.5 | 49 | 1076 | 49 | 1145 | 86627.4531 | 1.154504 | 77507.4453 | 2.021057 | 46.5 | 0.9655932 | 9884.375 | 9.884375 | 0.54585427 | 5421.327148 | 5.421327148 | 5146.035 |  | 46.5 | 35 | 984 | 38 | 1070 | 33235.2148 | 39.39206 | 82252.8516 | 12.71072 | 46.5 | 0.9814698 | 9583.59375 | 9.58359375 | 0.50638622 | 4809.130859 | 4.809130859 | 5058.75 |  | 46.5 | 60 | 1092 | 61 | 1083 | 69864.7813 | 26.35475 | 40581.3086 | 3.624365 | 46.5 | 0.9887941 | 10451.5625 | 10.4515625 | 0.495409578 | 5124.682617 | 5.124682617 | 5430.104 |  | 46.5 | 44 | 1063 | 42 | 867 | 74135.5469 | 6.25822 | 48427.6367 | 2.782717 | 46.5 | 0.9872732 | 9851.5625 | 9.8515625 | 0.556059003 | 5471.211426 | 5.471211426 | 5222.315
47.5 | 42 | 847 | 46 | 977 | 43755.3164 | 1.293963 | 168460.719 | 2.019719 | 47.5 | 1.009567 | 8843.75 | 8.84375 | 0.610474169 | 5239.02002 | 5.23902002 | 4816.233 |  | 47.5 | 53 | 1129 | 57 | 1202 | 83879.7422 | 1.238384 | 110454.445 | 2.131511 | 47.5 | 0.9864105 | 10089.0625 | 10.0890625 | 0.557765722 | 5544.453125 | 5.544453125 | 5339.947 |  | 47.5 | 40 | 1024 | 42 | 1112 | 47485.9453 | 39.43955 | 41088.5391 | 12.75181 | 47.5 | 1.002502 | 9778.125 | 9.778125 | 0.517445028 | 4921.013672 | 4.921013672 | 5254.231 |  | 47.5 | 63 | 1155 | 68 | 1151 | 51884.125 | 26.40664 | 52746.0938 | 3.677111 | 47.5 | 1.010163 | 10636.7188 | 10.6367188 | 0.506254733 | 5242.182617 | 5.242182617 | 5610.347 |  | 47.5 | 44 | 1107 | 41 | 908 | 48236.9414 | 6.306457 | 35008.8477 | 2.817726 | 47.5 | 1.008625 | 10061.7188 | 10.0617188 | 0.568201184 | 5595.9375 | 5.5959375 | 5427.768
48.5 | 18 | 865 | 18 | 995 | 14694.7334 | 1.308658 | 22422.8574 | 2.042141968 | 48.5 | 1.030684 | 9028.125 | 9.028125 | 0.623427629 | 5354.524414 | 5.354524414 | 5013.907 |  | 48.5 | 50 | 1179 | 49 | 1251 | 111417.422 | 1.349801 | 112870.43 | 2.244382 | 48.5 | 1.007228 | 10283.5938 | 10.2835938 | 0.569710493 | 5667.3125 | 5.6673125 | 5537.909 |  | 48.5 | 48 | 1072 | 53 | 1165 | 51046.3555 | 39.49059 | 46167.9883 | 12.79797 | 48.5 | 1.023533 | 9971.09375 | 9.97109375 | 0.528495252 | 5030.998047 | 5.030998047 | 5441.652 |  | 48.5 | 77 | 1232 | 82 | 1233 | 68697.1563 | 26.47534 | 120756.328 | 3.797867 | 48.5 | 1.031532 | 10813.2813 | 10.8132813 | 0.517042696 | 5359.870117 | 5.359870117 | 5774.822 |  | 48.5 | 58 | 1165 | 50 | 958 | 284407.344 | 6.590864 | 57453.0391 | 2.875179 | 48.5 | 1.029978 | 10263.2813 | 10.2632813 | 0.580350041 | 5722.46875 | 5.72246875 | 5634.272
49.5 | 27 | 892 | 31 | 1026 | 44297.1016 | 1.352955 | 168248.094 | 2.210390062 | 49.5 | 1.051802 | 9217.96875 | 9.21796875 | 0.636430025 | 5471.750977 | 5.471750977 | 5208.95 |  | 49.5 | 68 | 1247 | 72 | 1323 | 120863.344 | 1.470665 | 110499.359 | 2.354881 | 49.5 | 1.028045 | 10478.125 | 10.478125 | 0.581630468 | 5791.070313 | 5.791070313 | 5722.884 |  | 49.5 | 48 | 1120 | 49 | 1214 | 47325.5625 | 39.53792 | 41085.8906 | 12.83906 | 49.5 | 1.044565 | 10152.3438 | 10.1523438 | 0.539577901 | 5144.513672 | 5.144513672 | 5618.873 |  | 49.5 | 73 | 1305 | 78 | 1311 | 100644.07 | 26.57598 | 87556.3672 | 3.885424 | 49.5 | 1.0529 | 10971.0938 | 10.9710938 | 0.527863741 | 5477.20166 | 5.47720166 | 5920.234 |  | 49.5 | 67 | 1232 | 59 | 1017 | 67971.8125 | 6.658836 | 100014.469 | 2.975194 | 49.5 | 1.05133 | 10461.7188 | 10.4617188 | 0.592467427 | 5845.078125 | 5.845078125 | 5840.865
50.5 | 45 | 937 | 47 | 1073 | 47993.4414 | 1.400948 | 115380.93 | 2.325770992 | 50.5 | 1.072919 | 9401.5625 | 9.4015625 | 0.649474382 | 5588.946289 | 5.588946289 | 5404.483 |  | 50.5 | 72 | 1319 | 73 | 1396 | 188724.766 | 1.659389 | 172611.969 | 2.527493 | 50.5 | 1.048862 | 10656.25 | 10.65625 | 0.593500853 | 5914.023438 | 5.914023438 | 5912.394 |  | 50.5 | 71 | 1191 | 72 | 1286 | 406338.063 | 39.94426 | 415092.844 | 13.25415 | 50.5 | 1.065597 | 10320.3125 | 10.3203125 | 0.550636709 | 5255.693359 | 5.255693359 | 5776.927 |  | 50.5 | 68 | 1373 | 88 | 1399 | 192063.703 | 26.76804 | 393580.219 | 4.279004 | 50.5 | 1.074269 | 11107.8125 | 11.1078125 | 0.538708925 | 5595.936035 | 5.595936035 | 5962.615 |  | 50.5 | 78 | 1310 | 69 | 1086 | 58432.9531 | 6.717269 | 35322.0859 | 3.010516 | 50.5 | 1.072682 | 10656.25 | 10.65625 | 0.604583859 | 5969.109375 | 5.969109375 | 6037.224
51.5 | 28 | 965 | 34 | 1107 | 25613.707 | 1.426562 | 36129.9063 | 2.361901 | 51.5 | 1.094037 | 9582.03125 | 9.58203125 | 0.662493944 | 5705.422852 | 5.705422852 | 5598.651 |  | 51.5 | 62 | 1381 | 76 | 1472 | 174108.906 | 1.833498 | 166940.656 | 2.694434 | 51.5 | 1.06968 | 10835.1563 | 10.8351563 | 0.605412245 | 6037.835938 | 6.037835938 | 6092.971 |  | 51.5 | 74 | 1265 | 83 | 1369 | 53143.1953 | 39.9974 | 110281.258 | 13.36443 | 51.5 | 1.086628 | 10467.1875 | 10.4671875 | 0.561670721 | 5365.880859 | 5.365880859 | 5841.213 |  | 51.5 | 88 | 1461 | 83 | 1482 | 197905.203 | 26.96595 | 329171.625 | 4.608175 | 51.5 | 1.095638 | 11146.875 | 11.146875 | 0.549537897 | 5714.07666 | 5.71407666 | 5962.615 |  | 51.5 | 69 | 1379 | 71 | 1157 | 68286.2109 | 6.785555 | 84178.5625 | 3.094694 | 51.5 | 1.094034 | 10837.5 | 10.8375 | 0.616749883 | 6095.835938 | 6.095835938 | 6235.727
52.5 | 35 | 1000 | 34 | 1141 | 32035.3633 | 1.458597 | 55334.3633 | 2.417235 | 52.5 | 1.115154 | 9757.8125 | 9.7578125 | 0.675487757 | 5821.602539 | 5.821602539 | 5802.686 |  | 52.5 | 75 | 1456 | 77 | 1549 | 92128.9922 | 1.925627 | 582346.188 | 3.27678 | 52.5 | 1.090497 | 11002.3438 | 11.0023438 | 0.617316008 | 6162.054688 | 6.162054688 | 6268.428 |  | 52.5 | 86 | 1351 | 94 | 1463 | 255007.875 | 40.25241 | 487496.656 | 13.85193 | 52.5 | 1.10766 | 10525.7813 | 10.5257813 | 0.57268852 | 5475.427734 | 5.475427734 | 5841.213 | [14 empty] | 0.560406923 | 5830.79541 | 5.83079541 |  |  | 52.5 | 66 | 1445 | 63 | 1220 | 283071 | 7.068626 | 180358.703 | 3.275053 | 52.5 | 1.115386 | 11017.1875 | 11.0171875 | 0.628883481 | 6219.804688 | 6.219804688 | 6422.231
53.5 | 39 | 1039 | 49 | 1190 | 48895.5 | 1.507493 | 66189.7188 | 2.483425 | 53.5 | 1.136272 | 9939.0625 | 9.9390625 | 0.688450098 | 5936.329102 | 5.936329102 | 5998.902 |  | 53.5 | 69 | 1525 | 86 | 1635 | 289013.813 | 2.214641 | 381124.906 | 3.657905 | 53.5 | 1.111314 | 11161.7188 | 11.1617188 | 0.629260778 | 6286.070313 | 6.286070313 | 6450.708 | [14 empty] | 0.583763182 | 5586.849121 | 5.586849121 | [15 empty] | 0.571235895 | 5949.779785 | 5.949779785 |  |  | 53.5 | 73 | 1518 | 84 | 1304 | 53859.4375 | 7.122485 | 55430.5977 | 3.330484 | 53.5 | 1.136738 | 11182.8125 | 11.1828125 | 0.641040921 | 6345.789063 | 6.345789063 | 6611.375
54.5 | 43 | 1082 | 46 | 1236 | 37377.9609 | 1.544871 | 45039.2773 | 2.528464 | 54.5 | 1.157389 | 10110.1563 | 10.1101563 | 0.701444864 | 6052.305664 | 6.052305664 | 6195.993 |  | 54.5 | 65 | 1590 | 72 | 1707 | 281965.281 | 2.496606 | 403901.281 | 4.061806 | 54.5 | 1.132131 | 11324.2188 | 11.3242188 | 0.641196966 | 6408.398438 | 6.408398438 | 6615.841 | [14 empty] | 0.594788611 | 5698.122559 | 5.698122559 | [15 empty] | 0.582032442 | 6065.217285 | 6.065217285 |  |  | 54.5 | 66 | 1584 | 61 | 1365 | 47568508 | 54.69099 | 6239907 | 9.570391 | 54.5 | 1.15809 | 11347.6563 | 11.3476563 | 0.653149724 | 6469.085938 | 6.469085938 | 6793.081
55.5 | 28 | 1110 | 32 | 1268 | 12782.0996 | 1.557653 | 22617.7148 | 2.551082 | 55.5 | 1.178506 | 10278.9063 | 10.2789063 | 0.714438677 | 6168.352539 | 6.168352539 | 6395.718 |  | 55.5 | 64 | 1654 | 73 | 1780 | 687442.563 | 3.184049 | 655211.938 | 4.717018 | 55.5 | 1.152949 | 11468.75 | 11.46875 | 0.653083563 | 6532.054688 | 6.532054688 | 6747.627 | [14 empty] | 0.605879843 | 5808.005371 | 5.808005371 | [15 empty] | 0.59286046 | 6182.467285 | 6.182467285 |  |  | 55.5 | 68 | 1652 | 69 | 1434 | 1088829.13 | 55.77982 | 148338.031 | 9.718729 | 55.5 | 1.179443 | 11503.125 | 11.503125 | 0.665225148 | 6592.5625 | 6.5925625 | 6946.495
56.5 | 36 | 1146 | 41 | 1309 | 35806.6289 | 1.59346 | 50960.0391 | 2.602042 | 56.5 | 1.199624 | 10446.875 | 10.446875 | 0.727457941 | 6285.378906 | 6.285378906 | 6592.373 |  | 56.5 | 83 | 1737 | 92 | 1872 | 281195.469 | 3.465244 | 447694.563 | 5.164713 | 56.5 | 1.173766 | 11582.0313 | 11.5820313 | 0.664987743 | 6654.541992 | 6.654541992 | 6752.253 | [14 empty] | 0.616938651 | 5919.911621 | 5.919911621 | [15 empty] | 0.603689432 | 6302.186035 | 6.302186035 |  |  | 56.5 | 104 | 1756 | 110 | 1544 | 99663.1484 | 55.87949 | 350766.906 | 10.0695 | 56.5 | 1.200795 | 11632.0313 | 11.6320313 | 0.677375197 | 6718.596191 | 6.718596191 | 6984.354
57.5 | 33 | 1179 | 43 | 1352 | 14212.9834 | 1.607673 | 23519.207 | 2.625561 | 57.5 | 1.220741 | 10609.375 | 10.609375 | 0.740468919 | 6401.386719 | 6.401386719 | 6778.03 |  | 57.5 | 19 | 1756 | 22 | 1894 | 44955.0117 | 3.510199 | 195269.203 | 5.359982 | 57.5 | 1.194583 | 11585.9375 | 11.5859375 | 0.676907718 | 6778.510742 | 6.778510742 | 6752.253 | [14 empty] | 0.627980292 | 6029.560059 | 6.029560059 | [15 empty] | 0.6145432 | 6419.63916 | 6.41963916 |  |  | 57.5 | 93 | 1849 | 78 | 1622 | 428987.375 | 56.30847 | 2032546.63 | 12.10204 | 57.5 | 1.222147 | 11663.2813 | 11.6632813 | 0.689516425 | 6842.049316 | 6.842049316 | 6984.354
58.5 | 39 | 1218 | 44 | 1396 | 27404.8242 | 1.635077 | 45384.5273 | 2.670946 | 58.5 | 1.241859 | 10760.1563 | 10.7601563 | 0.753447473 | 6516.871094 | 6.516871094 | 6971.763 | [14 empty] | 0.688851535 | 6902.987305 | 6.902987305 | [15 empty] | 0.639014304 | 6139.403809 | 6.139403809 | [15 empty] | 0.625379801 | 6536.88916 | 6.53688916 | [15 empty] | 0.701657653 | 6966.158691 | 6.966158691
59.5 | 34 | 1252 | 44 | 1440 | 24583.3535 | 1.659661 | 47527.8242 | 2.718474 | 59.5 | 1.262976 | 10914.8438 | 10.9148438 | 0.766474664 | 6633.628906 | 6.633628906 | 7138.915 | [14 empty] | 0.700787723 | 7024.06543 | 7.02406543 | [15 empty] | 0.650064528 | 6249.247559 | 6.249247559 | [15 empty] | 0.636233628 | 6654.967773 | 6.654967773 | [15 empty] | 0.713815093 | 7092.736816 | 7.092736816
60.5 | 45 | 1297 | 51 | 1491 | 66065.8594 | 1.725727 | 51949.4023 | 2.770423 | 60.5 | 1.284094 | 11046.0938 | 11.0460938 | 0.779444635 | 6749.644531 | 6.749644531 | 7209.716 | [14 empty] | 0.712707698 | 7148.424805 | 7.148424805 | [15 empty] | 0.661115706 | 6360.966309 | 6.360966309 | [15 empty] | 0.647037804 | 6772.889648 | 6.772889648 | [15 empty] | 0.725923896 | 7214.143066 | 7.214143066
61.5 | 70 | 1367 | 69 | 1560 | 187097.594 | 1.912824 | 117448.398 | 2.887871 | 61.5 | 1.305211 | 11100.7813 | 11.1007813 | 0.792455614 | 6864.144531 | 6.864144531 | 7209.716 | [14 empty] | 0.724579036 | 7269.03418 | 7.26903418 | [15 empty] | 0.67217356 | 6469.536621 | 6.469536621 | [15 empty] | 0.657850564 | 6890.233398 | 6.890233398 | [15 empty] | 0.738048911 | 7338.424316 | 7.338424316
[13 empty] | 0.805475175 | 6981.589844 | 6.981589844 | [15 empty] | 0.736506641 | 7391.956055 | 7.391956055 | [15 empty] | 0.683264792 | 6581.817871 | 6.581817871 | [15 empty] | 0.668695748 | 7007.061523 | 7.007061523 | [15 empty] | 0.750198722 | 7462.955566 | 7.462955566
[13 empty] | 0.818461359 | 7097.628906 | 7.097628906 | [15 empty] | 0.748442829 | 7515.00293 | 7.51500293 | [15 empty] | 0.694298685 | 6693.095215 | 6.693095215 | [15 empty] | 0.679516137 | 7124.733398 | 7.124733398 | [15 empty] | 0.76233995 | 7586.471191 | 7.586471191
[13 empty] | 0.831447184 | 7212.495117 | 7.212495117 | [15 empty] | 0.760371387 | 7636.526367 | 7.636526367 | [15 empty] | 0.705300272 | 6801.438965 | 6.801438965 | [15 empty] | 0.690393746 | 7241.686523 | 7.241686523 | [15 empty] | 0.774481177 | 7710.846191 | 7.710846191
[13 empty] | 0.844459116 | 7328.291992 | 7.328291992 | [15 empty] | 0.772283196 | 7759.019043 | 7.759019043 | [15 empty] | 0.716375291 | 6911.603027 | 6.911603027 | [15 empty] | 0.701231301 | 7360.311523 | 7.360311523 | [15 empty] | 0.78662324 | 7832.865234 | 7.832865234
[13 empty] | 0.857470095 | 7443.541992 | 7.443541992 | [15 empty] | 0.784194589 | 7880.769043 | 7.880769043 | [15 empty] | 0.727416933 | 7021.282715 | 7.021282715 | [15 empty] | 0.712060273 | 7476.858398 | 7.476858398 | [15 empty] | 0.798698664 | 7956.326172 | 7.956326172
[13 empty] | 0.870472491 | 7558.948242 | 7.558948242 | [15 empty] | 0.796073556 | 8002.79248 | 8.00279248 | [15 empty] | 0.738484323 | 7131.821777 | 7.131821777 | [15 empty] | 0.722872078 | 7592.842773 | 7.592842773 | [15 empty] | 0.810848475 | 8079.583984 | 8.079583984
[13 empty] | 0.883458674 | 7673.40918 | 7.67340918 | [15 empty] | 0.807993531 | 8125.487793 | 8.125487793 | [15 empty] | 0.749534547 | 7241.774902 | 7.241774902 | [15 empty] | 0.733717263 | 7709.983398 | 7.709983398 | [15 empty] | 0.82297349 | 8203.099609 | 8.203099609
[13 empty] | 0.896444857 | 7789.245117 | 7.789245117 | [15 empty] | 0.819913507 | 8245.589844 | 8.245589844 | [15 empty] | 0.760600984 | 7351.587402 | 7.351587402 | [15 empty] | 0.744546652 | 7825.389648 | 7.825389648 | [15 empty] | 0.835114717 | 8328.943359 | 8.328943359
[13 empty] | 0.909464419 | 7906.06543 | 7.90606543 | [15 empty] | 0.831849694 | 8370.980469 | 8.370980469 | [15 empty] | 0.7716102 | 7459.806152 | 7.459806152 | [15 empty] | 0.755399466 | 7942.670898 | 7.942670898 | [15 empty] | 0.847272158 | 8451.271484 | 8.451271484
[13 empty] | 0.922483981 | 8018.776367 | 8.018776367 | [15 empty] | 0.84376967 | 8492.550781 | 8.492550781 | [15 empty] | 0.782669008 | 7569.970215 | 7.569970215 | [15 empty] | 0.76623702 | 8058.967773 | 8.058967773 | [15 empty] | 0.85938096 | 8573.060547 | 8.573060547
[13 empty] | 0.935470164 | 8134.666992 | 8.134666992 | [15 empty] | 0.855656266 | 8612.550781 | 8.612550781 | [15 empty] | 0.793726861 | 7679.681152 | 7.679681152 | [15 empty] | 0.777082205 | 8175.764648 | 8.175764648 | [15 empty] | 0.871505976 | 8696.873047 | 8.696873047
[13 empty] | 0.948456585 | 8247.660156 | 8.247660156 | [15 empty] | 0.867576241 | 8734.050781 | 8.734050781 | [15 empty] | 0.804769695 | 7788.295898 | 7.788295898 | [15 empty] | 0.787870169 | 8292.514648 | 8.292514648 | [15 empty] | 0.883671999 | 8819.076172 | 8.819076172
[13 empty] | 0.961434186 | 8365.207031 | 8.365207031 | [15 empty] | 0.879496634 | 8854.003906 | 8.854003906 | [15 empty] | 0.815852344 | 7900.061523 | 7.900061523 | [15 empty] | 0.798690557 | 8409.155273 | 8.409155273 | [15 empty] | 0.895804882 | 8941.195313 | 8.941195313
[13 empty] | 0.974445164 | 8478.292969 | 8.478292969 | [15 empty] | 0.891440451 | 8974.597656 | 8.974597656 | [15 empty] | 0.826902568 | 8007.959961 | 8.007959961 | [15 empty] | 0.809568167 | 8526.108398 | 8.526108398 | [15 empty] | 0.907970905 | 9062.59375 | 9.06259375
[13 empty] | 0.987473309 | 8592.730469 | 8.592730469 | [15 empty] | 0.903385222 | 9094.355469 | 9.094355469 | [15 empty] | 0.837911785 | 8116.436523 | 8.116436523 | [15 empty] | 0.820372343 | 8639.420898 | 8.639420898 | [15 empty] | 0.920113087 | 9184.65625 | 9.18465625
[13 empty] | 1.00050056 | 8707.191406 | 8.707191406 | [15 empty] | 0.915305197 | 9214.277344 | 9.214277344 | [15 empty] | 0.84895438 | 8224.834961 | 8.224834961 | [15 empty] | 0.831242323 | 8756.217773 | 8.756217773 | [15 empty] | 0.932188511 | 9304.585938 | 9.304585938
[13 empty] | 1.013486743 | 8819.667969 | 8.819667969 | [15 empty] | 0.927167952 | 9332.207031 | 9.332207031 | [15 empty] | 0.860029399 | 8336.772461 | 8.336772461 | [15 empty] | 0.842071295 | 8870.670898 | 8.870670898 | [15 empty] | 0.944313526 | 9424.335938 | 9.424335938
[13 empty] | 1.026424289 | 8930.847656 | 8.930847656 | [15 empty] | 0.93910414 | 9449.355469 | 9.449355469 | [15 empty] | 0.871071041 | 8443.647461 | 8.443647461 | [15 empty] | 0.852891922 | 8984.09668 | 8.98409668 | [15 empty] | 0.956447124 | 9543.632813 | 9.543632813
[13 empty] | 1.039442897 | 9042.167969 | 9.042167969 | [15 empty] | 0.951024115 | 9568.339844 | 9.568339844 | [15 empty] | 0.882154644 | 8552.194336 | 8.552194336 | [15 empty] | 0.863704681 | 9099.518555 | 9.099518555 | [15 empty] | 0.968595982 | 9661.921875 | 9.661921875
[13 empty] | 1.052461863 | 9154.013672 | 9.154013672 | [15 empty] | 0.96294409 | 9682.730469 | 9.682730469 | [15 empty] | 0.893196285 | 8658.374023 | 8.658374023 | [15 empty] | 0.874533653 | 9212.50293 | 9.21250293 | [15 empty] | 0.980745792 | 9781.695313 | 9.781695313
[13 empty] | 1.065490007 | 9263.818359 | 9.263818359 | [15 empty] | 0.974864066 | 9799.214844 | 9.799214844 | [15 empty] | 0.904205501 | 8765.913086 | 8.765913086 | [15 empty] | 0.88539505 | 9326.549805 | 9.326549805 | [15 empty] | 0.992838383 | 9899.296875 | 9.899296875
[13 empty] | 1.078508615 | 9374.271484 | 9.374271484 | [15 empty] | 0.986775458 | 9914.488281 | 9.914488281 | [15 empty] | 0.915256321 | 8872.797852 | 8.872797852 | [15 empty] | 0.896206856 | 9436.456055 | 9.436456055 | [15 empty] | 1.004979491 | 10016.4707 | 10.0164707
[13 empty] | 1.091437578 | 9481.755859 | 9.481755859 | [15 empty] | 0.998654902 | 10024.35156 | 10.02435156 | [15 empty] | 0.926322758 | 8979.961914 | 8.979961914 | [15 empty] | 0.90705204 | 9549.75293 | 9.54975293 | [15 empty] | 1.017120719 | 10130.99414 | 10.13099414
[13 empty] | 1.104440928 | 9590.662109 | 9.590662109 | [15 empty] | 1.010573864 | 10136.65625 | 10.13665625 | [15 empty] | 0.93735677 | 9084.766602 | 9.084766602 | [15 empty] | 0.917873383 | 9658.97168 | 9.65897168 | [15 empty] | 1.029261947 | 10244.50195 | 10.24450195
[13 empty] | 1.11743474 | 9698.615234 | 9.698615234 | [15 empty] | 1.022493839 | 10245.125 | 10.245125 | [15 empty] | 0.948448002 | 9190.032227 | 9.190032227 | [15 empty] | 0.928677559 | 9769.831055 | 9.769831055 | [15 empty] | 1.041436553 | 10357.37695 | 10.35737695
[13 empty] | 1.130462885 | 9804.412109 | 9.804412109 | [15 empty] | 1.034422398 | 10351.46094 | 10.35146094 | [15 empty] | 0.959482014 | 9294.086914 | 9.294086914 | [15 empty] | 0.939530373 | 9877.807617 | 9.877807617 | [15 empty] | 1.053561568 | 10466.63477 | 10.46663477
[13 empty] | 1.143473864 | 9912.646484 | 9.912646484 | [15 empty] | 1.046358585 | 10455.85938 | 10.45585938 | [15 empty] | 0.970516026 | 9395.821289 | 9.395821289 | [15 empty] | 0.950367928 | 9985.620117 | 9.985620117 | [15 empty] | 1.065645576 | 10574.5332 | 10.5745332
[13 empty] | 1.156460166 | 10015.40039 | 10.01540039 | [15 empty] | 1.05822897 | 10556.07031 | 10.55607031 | [15 empty] | 0.98156625 | 9498.977539 | 9.498977539 | [15 empty] | 0.961213171 | 10090.20215 | 10.09020215 | [15 empty] | 1.077803016 | 10679.67383 | 10.67967383
[13 empty] | 1.169462562 | 10119.90039 | 10.11990039 | [15 empty] | 1.070165157 | 10654.57813 | 10.65457813 | [15 empty] | 0.992616475 | 9600.915039 | 9.600915039 | [15 empty] | 0.972065985 | 10194.9834 | 10.1949834 | [15 empty] | 1.089911819 | 10782.95508 | 10.78295508
[13 empty] | 1.182441115 | 10221.9082 | 10.2219082 | [15 empty] | 1.082093716 | 10752.28125 | 10.75228125 | [15 empty] | 1.003675342 | 9702.500977 | 9.702500977 | [15 empty] | 0.982878745 | 10296.30371 | 10.29630371 | [15 empty] | 1.102069259 | 10883.60352 | 10.88360352
[13 empty] | 1.195459723 | 10323.25977 | 10.32325977 | [15 empty] | 1.094022274 | 10847.03125 | 10.84703125 | [15 empty] | 1.014750361 | 9800.711914 | 9.800711914 | [15 empty] | 0.993682921 | 10394.08496 | 10.39408496 | [15 empty] | 1.114203334 | 10983.35254 | 10.98335254
[13 empty] | 1.208470702 | 10423.18164 | 10.42318164 | [15 empty] | 1.105957747 | 10940.16016 | 10.94016016 | [15 empty] | 1.025784016 | 9900.109375 | 9.900109375 | [15 empty] | 1.004528165 | 10490.45215 | 10.49045215 | [15 empty] | 1.126319766 | 11078.61035 | 11.07861035
[13 empty] | 1.221457839 | 10521.14258 | 10.52114258 | [15 empty] | 1.117877722 | 11031.14453 | 11.03114453 | [15 empty] | 1.036809444 | 9993.765625 | 9.993765625 | [15 empty] | 1.015357137 | 10584.20215 | 10.58420215 | [15 empty] | 1.138428569 | 11173.05566 | 11.17305566
[13 empty] | 1.234451652 | 10617.31445 | 10.61731445 | [15 empty] | 1.12974906 | 11120.41797 | 11.12041797 | [15 empty] | 1.047834873 | 10087.90625 | 10.08790625 | [15 empty] | 1.026218534 | 10674.44434 | 10.67444434 | [15 empty] | 1.150577426 | 11264.89941 | 11.26489941
[13 empty] | 1.24746263 | 10713.30664 | 10.71330664 | [15 empty] | 1.141692877 | 11207.46484 | 11.20746484 | [15 empty] | 1.058886051 | 10179.4375 | 10.1794375 | [15 empty] | 1.037072301 | 10763.0459 | 10.7630459 | [15 empty] | 1.162727237 | 11356.18066 | 11.35618066
[13 empty] | 1.260473609 | 10802.0332 | 10.8020332 | [15 empty] | 1.153580427 | 11294.63672 | 11.29463672 | [15 empty] | 1.0699687 | 10265.01563 | 10.26501563 | [15 empty] | 1.047901273 | 10846.38965 | 10.84638965 | [15 empty] | 1.17489326 | 11443.25098 | 11.44325098
[13 empty] | 1.273485422 | 10890.95117 | 10.89095117 | [15 empty] | 1.165532827 | 11380.26172 | 11.38026172 | [15 empty] | 1.081002712 | 10345.07813 | 10.34507813 | [15 empty] | 1.058689237 | 10926.74121 | 10.92674121 | [15 empty] | 1.187018275 | 11528.8291 | 11.5288291
[13 empty] | 1.28644681 | 10974.8418 | 10.9748418 | [15 empty] | 1.177445173 | 11460.63672 | 11.46063672 | [15 empty] | 1.092085361 | 10422.9375 | 10.4229375 | [15 empty] | 1.069550276 | 11002.26465 | 11.00226465 | [15 empty] | 1.199127078 | 11600.59473 | 11.60059473
[13 empty] | 1.299432993 | 11051.63867 | 11.05163867 | [15 empty] | 1.189561605 | 11537.23438 | 11.53723438 | [15 empty] | 1.103964329 | 10490.66016 | 10.49066016 | [15 empty] | 1.080387831 | 11071.16309 | 11.07116309 | [15 empty] | 1.220382333 | 11646.44141 | 11.64644141
[67 empty] | 1.09468627 | 11137.19434 | 11.13719434

## 090-1.0
Flybond-006: Experimental Results - Load/Displacement
0/90-1.0 1 | [17 empty] | 0/90-1.0 2 | [17 empty] | 0/90-1.0 3 | [17 empty] | 0/90-1.0 4 | [17 empty] | 0/90-1.0 5
Time | Hits | Hits accumulated | Hits | Hits accumulated | Burst energy, sensor 1 | Burst energy cumulative, sensor 1 | Burst energy, sensor 2 | Burst energy cumulative, sensor 2 | Time | AE displacement | AE load half-scaled | AE load unscaled | Displacement | Zwick load | Zwick load | Mech energy | ln[Emech/EAE] | Time | Hits | Hits accumulated | Hits | Hits accumulated | Burst energy, sensor 1 | Burst energy cumulative, sensor 1 | Burst energy, sensor 2 | Burst energy cumulative, sensor 2 | Time | AE displacement | AE load half-scaled | AE load unscaled | Displacement | Zwick load | Zwick load | Mech energy | ln[Emech/EAE] | Time | Hits | Hits accumulated | Hits | Hits accumulated | Burst energy, sensor 1 | Burst energy cumulative, sensor 1 | Burst energy, sensor 2 | Burst energy cumulative, sensor 2 | Time | AE displacement | AE load half-scaled | AE load unscaled | Displacement | Zwick load | Zwick load | Mech energy | ln[Emech/EAE] | Time | Hits | Hits accumulated | Hits | Hits accumulated | Burst energy, sensor 1 | Burst energy cumulative, sensor 1 | Burst energy, sensor 2 | Burst energy cumulative, sensor 2 | Time | AE displacement | AE load half-scaled | AE load unscaled | Displacement | Zwick load | Zwick load | Mech energy | ln[Emech/EAE] | Time | Hits | Hits accumulated | Hits | Hits accumulated | Burst energy, sensor 1 | Burst energy cumulative, sensor 1 | Burst energy, sensor 2 | Burst energy cumulative, sensor 2 | Time | AE displacement | AE load half-scaled | AE load unscaled | Displacement | Zwick load | Zwick load | Mech energy | ln[Emech/EAE]
[s] | CHAN = 1 | CHAN = 1 | CHAN = 2 | CHAN = 2 | [10-18 J] | [10-12 J] | [10-18 J] | [10-12 J] | [s] | [mm] | [N] | [kN] | [mm] | [N] | [kN] | [kJ] | [-] | [s] | CHAN = 1 | CHAN = 1 | CHAN = 2 | CHAN = 2 | [10-18 J] | [10-12 J] | [10-18 J] | [10-12 J] | [s] | [mm] | [N] | [kN] | [mm] | [N] | [kN] | [kJ] | [-] | [s] | CHAN = 1 | CHAN = 1 | CHAN = 2 | CHAN = 2 | [10-18 J] | [10-12 J] | [10-18 J] | [10-12 J] | [s] | [mm] | [N] | [kN] | [mm] | [N] | [kN] | [kJ] | [-] | [s] | CHAN = 1 | CHAN = 1 | CHAN = 2 | CHAN = 2 | [10-18 J] | [10-12 J] | [10-18 J] | [10-12 J] | [s] | [mm] | [N] | [kN] | [mm] | [N] | [kN] | [kJ] | [-] | [s] | CHAN = 1 | CHAN = 1 | CHAN = 2 | CHAN = 2 | [10-18 J] | [10-12 J] | [10-18 J] | [10-12 J] | [s] | [mm] | [N] | [kN] | [mm] | [N] | [kN] | [kJ] | [-]
0.5 | 7 | 7 | 3 | 3 | 197747.859 | 0.197747859 | 29618.1504 | 0.0296181504 | 0.5 | 0 | 42.96875 | 0.04296875 | 0 | 37.30726624 | 0.03730726624 | 1.022453 |  | 0.5 | 6 | 6 | 10 | 10 | 7678.88281 | 0.00767888281 | 11048.8271 | 0.0110488271 | 0.5 | 0 | 46.875 | 0.046875 | 0 | 28.84985542 | 0.02884985542 | 1.578155 |  | 0.5 | 8 | 8 | 7 | 7 | 20522.6113 | 0.0205226113 | 49648.6055 | 0.0496486055 | 0.5 | 0 | 36.71875 | 0.03671875 | 0 | 34.83546066 | 0.03483546066 | 0.0270377 |  | 0.5 | 2 | 2 | 3 | 3 | 194808.141 | 0.194808141 | 18809.3125 | 0.0188093125 | 0.5 | 0 | 615.625 | 0.615625 | 0 | 38.07299423 | 0.03807299423 | 9.654125 |  | 0.5 | 1 | 1 | 1 | 1 | 0 | 0 | 0 | 0 | 0.5 | 0 | 177.34375 | 0.17734375 | 0 | 26.94664574 | 0.02694664574 | 3.694518
1.5 | 6 | 13 | 5 | 8 | 161913.609 | 0.359661468 | 22345.0879 | 0.0519632383 | 1.5 | 0.01615729 | 169.53125 | 0.16953125 | 0.015447416 | 162.0828705 | 0.1620828705 | 8.09356 |  | 1.5 | 8 | 14 | 12 | 22 | 22339.7305 | 0.03001861331 | 131581.906 | 0.1426307331 | 1.5 | 0.02020038 | 203.125 | 0.203125 | 0.015864946 | 159.5300446 | 0.1595300446 | 8.901684 |  | 1.5 | 3 | 11 | 3 | 10 | 5725.00879 | 0.02624762009 | 12070.0635 | 0.061718669 | 1.5 | 0.004326032 | 49.21875 | 0.04921875 | 0.011927166 | 135.6994629 | 0.1356994629 | 4.183746 |  | 1.5 | 12 | 14 | 19 | 22 | 310613.656 | 0.505421797 | 1559869.5 | 1.578679 | 1.5 | 0.07921333 | 859.375 | 0.859375 | 0.015233674 | 165.2681274 | 0.1652681274 | 32.25558 |  | 1.5 | 0 | 1 | 0 | 1 | 0 | 0 | 0 | 0 | 1.5 | 0.0379838 | 371.875 | 0.371875 | 0.015939035 | 156.0488434 | 0.1560488434 | 19.01997
2.5 | 13 | 26 | 9 | 17 | 11836220 | 12.19588 | 4035987.75 | 4.087951 | 2.5 | 0.0586445 | 358.59375 | 0.35859375 | 0.033576764 | 318.9344482 | 0.3189344482 | 22.16328 |  | 2.5 | 10 | 24 | 8 | 30 | 8059154 | 8.089173 | 1806976.25 | 1.949607 | 2.5 | 0.06312511 | 378.90625 | 0.37890625 | 0.034725763 | 328.3503723 | 0.3283503723 | 27.42346 |  | 2.5 | 22 | 33 | 17 | 27 | 783174.875 | 0.8094225 | 71193.875 | 0.132912544 | 2.5 | 0.04658868 | 212.5 | 0.2125 | 0.027720012 | 282.0979004 | 0.2820979004 | 15.12344 |  | 2.5 | 12 | 26 | 12 | 34 | 150183.297 | 0.655605094 | 62010.9141 | 1.64069 | 2.5 | 0.1216885 | 1084.375 | 1.084375 | 0.033175148 | 327.9712524 | 0.3279712524 | 60.37087 |  | 2.5 | 4 | 5 | 3 | 4 | 0 | 0 | 0 | 0 | 2.5 | 0.08054536 | 630.46875 | 0.63046875 | 0.034807481 | 323.6972961 | 0.3236972961 | 38.96685
3.5 | 4 | 30 | 3 | 20 | 68845.0313 | 12.26473 | 12856.8838 | 4.100808 | 3.5 | 0.07988811 | 561.71875 | 0.56171875 | 0.051789083 | 488.9578857 | 0.4889578857 | 41.8209 |  | 3.5 | 6 | 30 | 3 | 33 | 12183.8369 | 8.101356 | 3389.04688 | 1.952996 | 3.5 | 0.08458748 | 629.6875 | 0.6296875 | 0.053544618 | 507.5534973 | 0.5075534973 | 46.18932 |  | 3.5 | 5 | 38 | 4 | 31 | 1498388.5 | 2.307811 | 358986.813 | 0.491899357 | 3.5 | 0.06772 | 403.90625 | 0.40390625 | 0.043511905 | 435.3400879 | 0.4353400879 | 32.55424 |  | 3.5 | 5 | 31 | 18 | 52 | 13029.7676 | 0.6686348616 | 71514.5391 | 1.712204 | 3.5 | 0.1429261 | 1296.875 | 1.296875 | 0.051132835 | 499.3931274 | 0.4993931274 | 97.91739 |  | 3.5 | 13 | 18 | 9 | 13 | 0 | 0 | 0 | 0 | 3.5 | 0.1018261 | 849.21875 | 0.84921875 | 0.053602494 | 501.1191711 | 0.5011191711 | 65.67765
4.5 | 3 | 33 | 2 | 22 | 26131.7852 | 12.29086 | 13704.6025 | 4.114512 | 4.5 | 0.1011317 | 778.90625 | 0.77890625 | 0.070034273 | 667.5083008 | 0.6675083008 | 68.53698 |  | 4.5 | 16 | 46 | 9 | 42 | 50736.3789 | 8.152093 | 15346.3721 | 1.968342 | 4.5 | 0.1060498 | 826.5625 | 0.8265625 | 0.072413065 | 695.4909668 | 0.6954909668 | 76.20569 |  | 4.5 | 2 | 40 | 6 | 37 | 3252.04688 | 2.311063 | 9067.7373 | 0.5009670943 | 4.5 | 0.08885132 | 626.5625 | 0.6265625 | 0.059353389 | 594.6369629 | 0.5946369629 | 56.94247 |  | 4.5 | 9 | 40 | 24 | 76 | 2424.00195 | 0.6710589 | 14494.5068 | 1.726699 | 4.5 | 0.1641636 | 1541.40625 | 1.54140625 | 0.069140114 | 679.7993774 | 0.6797993774 | 141.3399 |  | 4.5 | 11 | 29 | 10 | 23 | 0 | 0 | 0 | 0 | 4.5 | 0.1231069 | 1086.71875 | 1.08671875 | 0.072453775 | 687.2753906 | 0.6872753906 | 95.14386
5.5 | 5 | 38 | 3 | 25 | 85626.3047 | 12.37648 | 15378.3271 | 4.129891 | 5.5 | 0.1223753 | 1017.96875 | 1.01796875 | 0.088188417 | 852.0551758 | 0.8520551758 | 98.14962 |  | 5.5 | 7 | 53 | 8 | 50 | 83419.6563 | 8.235512 | 16254.3682 | 1.984597 | 5.5 | 0.1275122 | 1083.59375 | 1.08359375 | 0.091273561 | 889.947937 | 0.889947937 | 107.2025 |  | 5.5 | 12 | 52 | 9 | 46 | 8944.73535 | 2.320008 | 7521.08008 | 0.5084882 | 5.5 | 0.1099826 | 871.875 | 0.871875 | 0.075145364 | 760.3762207 | 0.7603762207 | 80.58123 |  | 5.5 | 5 | 45 | 17 | 93 | 4671.54199 | 0.6757304 | 24499.7227 | 1.751198 | 5.5 | 0.1854012 | 1789.84375 | 1.78984375 | 0.087138809 | 866.1275024 | 0.8661275024 | 190.9575 |  | 5.5 | 3 | 32 | 5 | 28 | 363.089661 | 0.000363089661 | 0 | 0 | 5.5 | 0.1443877 | 1307.03125 | 1.30703125 | 0.091355234 | 879.6850586 | 0.8796850586 | 132.0841
6.5 | 9 | 47 | 7 | 32 | 45569.3242 | 12.42205 | 9007.47852 | 4.138898 | 6.5 | 0.1436189 | 1240.625 | 1.240625 | 0.106393106 | 1038.242676 | 1.038242676 | 135.2638 |  | 6.5 | 26 | 79 | 19 | 69 | 250660.234 | 8.486173 | 99151.7422 | 2.083749 | 6.5 | 0.1489746 | 1307.8125 | 1.3078125 | 0.110108629 | 1089.166626 | 1.089166626 | 145.6317 |  | 6.5 | 1 | 53 | 1 | 47 | 285.108887 | 2.320293 | 45.6096153 | 0.5085338 | 6.5 | 0.131114 | 1067.96875 | 1.06796875 | 0.09100306 | 930.6730957 | 0.9306730957 | 109.3599 |  | 6.5 | 9 | 54 | 23 | 116 | 30043.0332 | 0.7057734 | 80792.0781 | 1.831991 | 6.5 | 0.2066388 | 2042.96875 | 2.04296875 | 0.105088644 | 1055.004395 | 1.055004395 | 241.8772 |  | 6.5 | 8 | 40 | 8 | 36 | 7434.44141 | 0.007797531071 | 5850.35986 | 0.00585035986 | 6.5 | 0.1656685 | 1545.3125 | 1.5453125 | 0.11016646 | 1074.583496 | 1.074583496 | 172.5801
7.5 | 18 | 65 | 28 | 60 | 1872240.25 | 14.29429 | 166005.219 | 4.304903 | 7.5 | 0.1648625 | 1481.25 | 1.48125 | 0.124604471 | 1230.289551 | 1.230289551 | 174.4736 |  | 7.5 | 17 | 96 | 16 | 85 | 13876.2871 | 8.500049 | 21722.0293 | 2.105471 | 7.5 | 0.1704369 | 1548.4375 | 1.5484375 | 0.128960863 | 1290.979126 | 1.290979126 | 189.6498 |  | 7.5 | 4 | 57 | 3 | 50 | 1802.61938 | 2.322096 | 1503.74817 | 0.5100375 | 7.5 | 0.1522453 | 1271.09375 | 1.27109375 | 0.106761575 | 1101.376221 | 1.101376221 | 162.6551 |  | 7.5 | 12 | 66 | 19 | 135 | 4494.79395 | 0.7102682 | 27776.9102 | 1.859767 | 7.5 | 0.2278764 | 2277.34375 | 2.27734375 | 0.123087339 | 1248.980957 | 1.248980957 | 303.5506 |  | 7.5 | 7 | 47 | 11 | 47 | 24924.1855 | 0.03272172 | 8476.54688 | 0.01432690674 | 7.5 | 0.1869493 | 1775 | 1.775 | 0.129010111 | 1274.130371 | 1.274130371 | 221.6688
8.5 | 18 | 83 | 24 | 84 | 250153.766 | 14.54445 | 56132.3633 | 4.361036 | 8.5 | 0.1861061 | 1704.6875 | 1.7046875 | 0.142816797 | 1425.930176 | 1.425930176 | 220.1206 |  | 8.5 | 15 | 111 | 20 | 105 | 96389.6875 | 8.596439 | 602501.063 | 2.707972 | 8.5 | 0.1918993 | 1791.40625 | 1.79140625 | 0.147820726 | 1496.729126 | 1.496729126 | 239.1993 |  | 8.5 | 5 | 62 | 7 | 57 | 11831.2949 | 2.333927 | 49975.8164 | 0.5600133 | 8.5 | 0.1733766 | 1598.4375 | 1.5984375 | 0.122603059 | 1277.688721 | 1.277688721 | 208.2095 |  | 8.5 | 9 | 75 | 24 | 159 | 3971.70898 | 0.7142399 | 7920.53906 | 1.867688 | 8.5 | 0.249114 | 2535.9375 | 2.5359375 | 0.141069829 | 1443.246582 | 1.443246582 | 369.2954 |  | 8.5 | 6 | 53 | 8 | 55 | 3652221 | 3.684943 | 580352.563 | 0.5946795 | 8.5 | 0.20823 | 2023.4375 | 2.0234375 | 0.147878557 | 1478.208496 | 1.478208496 | 273.9925
9.5 | 5 | 88 | 20 | 104 | 3836.1792 | 14.54828 | 5031.67822 | 4.366068 | 9.5 | 0.2073498 | 1936.71875 | 1.93671875 | 0.16100432 | 1622.664551 | 1.622664551 | 275.9758 |  | 9.5 | 21 | 132 | 27 | 132 | 462963.188 | 9.059402 | 119109.336 | 2.827081 | 9.5 | 0.2133617 | 2035.9375 | 2.0359375 | 0.166689172 | 1703.401001 | 1.703401001 | 293.1217 |  | 9.5 | 15 | 77 | 15 | 72 | 978748.188 | 3.312675 | 400758.25 | 0.9607716 | 9.5 | 0.1945079 | 1846.09375 | 1.84609375 | 0.138452172 | 1456.376221 | 1.456376221 | 254.9919 |  | 9.5 | 11 | 86 | 19 | 178 | 4047.21338 | 0.7182872 | 22043.293 | 1.889731 | 9.5 | 0.2703515 | 2789.0625 | 2.7890625 | 0.159084737 | 1643.340332 | 1.643340332 | 433.6113 |  | 9.5 | 10 | 63 | 8 | 63 | 196869.922 | 3.881813 | 21433.7871 | 0.6161133 | 9.5 | 0.2295108 | 2262.5 | 2.2625 | 0.166738421 | 1685.270996 | 1.685270996 | 330.6531
10.5 | 4 | 92 | 21 | 125 | 2100.4812 | 14.55038 | 10061.4648 | 4.376129 | 10.5 | 0.2285934 | 2192.96875 | 2.19296875 | 0.179167286 | 1821.78833 | 1.82178833 | 332.2288 |  | 10.5 | 13 | 145 | 21 | 153 | 2414.68359 | 9.061817 | 6654.72314 | 2.833736 | 10.5 | 0.234824 | 2276.5625 | 2.2765625 | 0.185500398 | 1915.838501 | 1.915838501 | 354.7023 |  | 10.5 | 11 | 88 | 17 | 89 | 3253418.5 | 6.566093 | 6309771.5 | 7.270543 | 10.5 | 0.2156393 | 2074.21875 | 2.07421875 | 0.154261231 | 1635.360596 | 1.635360596 | 318.0819 |  | 10.5 | 14 | 100 | 27 | 205 | 9219.11426 | 0.7275063 | 15536.8193 | 1.905268 | 10.5 | 0.2915891 | 3017.96875 | 3.01796875 | 0.17701 | 1844.090332 | 1.844090332 | 514.5936 |  | 10.5 | 8 | 71 | 12 | 75 | 60034.0156 | 3.941847 | 23427.2461 | 0.6395405 | 10.5 | 0.2507916 | 2498.4375 | 2.4984375 | 0.185549647 | 1893.817871 | 1.893817871 | 397.2366
11.5 | 15 | 107 | 27 | 152 | 12373.6807 | 14.56276 | 25906.1621 | 4.402035 | 11.5 | 0.249837 | 2428.125 | 2.428125 | 0.197412029 | 2024.31958 | 2.02431958 | 387.9832 |  | 11.5 | 17 | 162 | 21 | 174 | 1735228.63 | 10.79705 | 10428259 | 13.26199 | 11.5 | 0.2562864 | 2527.34375 | 2.52734375 | 0.204361081 | 2126.635254 | 2.126635254 | 418.9534 |  | 11.5 | 12 | 100 | 23 | 112 | 90053.6328 | 6.656147 | 396145.188 | 7.666688 | 11.5 | 0.2367706 | 2353.125 | 2.353125 | 0.170060754 | 1816.985596 | 1.816985596 | 380.3024 |  | 11.5 | 22 | 122 | 24 | 229 | 101165.352 | 0.8286716 | 19422.373 | 1.924691 | 11.5 | 0.3128267 | 3285.9375 | 3.2859375 | 0.195000112 | 2047.527832 | 2.047527832 | 596.7184 |  | 11.5 | 11 | 82 | 13 | 88 | 44967.7617 | 3.986814 | 44599.7148 | 0.6841402 | 11.5 | 0.2720724 | 2753.125 | 2.753125 | 0.204442367 | 2103.05542 | 2.10305542 | 466.5896
12.5 | 15 | 122 | 20 | 172 | 7670.17725 | 14.57043 | 11436.251 | 4.413471 | 12.5 | 0.2710806 | 2642.1875 | 2.6421875 | 0.21563293 | 2226.16333 | 2.22616333 | 467.4321 |  | 12.5 | 21 | 183 | 24 | 198 | 19312.5078 | 10.81636 | 14193.8604 | 13.27619 | 12.5 | 0.2777488 | 2767.96875 | 2.76796875 | 0.223220944 | 2339.275879 | 2.339275879 | 491.0734 |  | 12.5 | 6 | 106 | 12 | 124 | 415127.625 | 7.071275 | 2084856.13 | 9.751544 | 12.5 | 0.2579019 | 2604.6875 | 2.6046875 | 0.185869664 | 2001.99231 | 2.00199231 | 450.5654 |  | 12.5 | 29 | 151 | 33 | 262 | 257047.781 | 1.085719 | 290561.969 | 2.215252 | 12.5 | 0.3340643 | 3539.84375 | 3.53984375 | 0.213040233 | 2251.966309 | 2.251966309 | 674.5414 |  | 12.5 | 7 | 89 | 9 | 97 | 2421.31885 | 3.989236 | 3960.2854 | 0.6881005 | 12.5 | 0.2933531 | 2998.4375 | 2.9984375 | 0.223294601 | 2313.633545 | 2.313633545 | 543.7754
13.5 | 11 | 133 | 20 | 192 | 4880.06787 | 14.57531 | 5391.27979 | 4.418863 | 13.5 | 0.2923242 | 2924.21875 | 2.92421875 | 0.233778492 | 2427.678955 | 2.427678955 | 535.8316 |  | 13.5 | 30 | 213 | 31 | 229 | 15545791 | 26.36215 | 4314753 | 17.59094 | 13.5 | 0.2992111 | 3017.96875 | 3.01796875 | 0.24209702 | 2553.494629 | 2.553494629 | 569.2854 |  | 13.5 | 8 | 114 | 11 | 135 | 2357.95435 | 7.073633 | 3804.89307 | 9.755349 | 13.5 | 0.2790332 | 2866.40625 | 2.86640625 | 0.201711148 | 2187.117188 | 2.187117188 | 526.1326 |  | 13.5 | 27 | 178 | 23 | 285 | 25261.707 | 1.110981 | 47575.5273 | 2.262828 | 13.5 | 0.3553019 | 3765.625 | 3.765625 | 0.230981708 | 2456.919434 | 2.456919434 | 765.7357 |  | 13.5 | 8 | 97 | 13 | 110 | 956.421387 | 3.990192 | 3441.94727 | 0.6915425 | 13.5 | 0.3146339 | 3252.34375 | 3.25234375 | 0.242113456 | 2525.14917 | 2.52514917 | 622.0446
14.5 | 12 | 145 | 22 | 214 | 10802.2939 | 14.58611 | 8906.76074 | 4.427769 | 14.5 | 0.3135678 | 3150 | 3.15 | 0.252007008 | 2633.69458 | 2.63369458 | 620.9314 |  | 14.5 | 26 | 239 | 20 | 249 | 1574008.5 | 27.93616 | 530506.563 | 18.12145 | 14.5 | 0.3206735 | 3270.3125 | 3.2703125 | 0.260916829 | 2766.838379 | 2.766838379 | 650.8421 |  | 14.5 | 5 | 119 | 18 | 153 | 3162.23096 | 7.076795 | 2632.58105 | 9.757982 | 14.5 | 0.3001646 | 3127.34375 | 3.12734375 | 0.217551678 | 2373.351563 | 2.373351563 | 605.5145 |  | 14.5 | 20 | 198 | 27 | 312 | 562825.875 | 1.673807 | 4442364.5 | 6.705193 | 14.5 | 0.3765394 | 4014.84375 | 4.01484375 | 0.24897182 | 2662.794434 | 2.662794434 | 861.6178 |  | 14.5 | 7 | 104 | 10 | 120 | 1865.93567 | 3.992058 | 6100.52979 | 0.6976429802 | 14.5 | 0.3359147 | 3492.96875 | 3.49296875 | 0.260981888 | 2738.64917 | 2.73864917 | 709.4956
15.5 | 12 | 157 | 19 | 233 | 7595.32373 | 14.59371 | 15398.3369 | 4.443168 | 15.5 | 0.3348114 | 3412.5 | 3.4125 | 0.270211011 | 2837.270508 | 2.837270508 | 701.8923 |  | 15.5 | 26 | 265 | 25 | 274 | 39443.2031 | 27.9756 | 27547.5078 | 18.149 | 15.5 | 0.3421359 | 3516.40625 | 3.51640625 | 0.279751897 | 2982.322754 | 2.982322754 | 738.7831 |  | 15.5 | 16 | 135 | 19 | 172 | 26705.2539 | 7.1035 | 102696.898 | 9.860679 | 15.5 | 0.3212959 | 3382.8125 | 3.3828125 | 0.233311146 | 2558.226563 | 2.558226563 | 690.554 |  | 15.5 | 18 | 216 | 22 | 334 | 21857.7441 | 1.695665 | 92125.4688 | 6.797318 | 15.5 | 0.397777 | 4262.5 | 4.2625 | 0.26693809 | 2870.013184 | 2.870013184 | 977.7554 |  | 15.5 | 10 | 114 | 11 | 131 | 2267.19653 | 3.994325 | 3006.48413 | 0.7006495 | 15.5 | 0.3571955 | 3745.3125 | 3.7453125 | 0.279825538 | 2951.571045 | 2.951571045 | 795.9945
16.5 | 9 | 166 | 23 | 256 | 2421.12183 | 14.59613 | 5698.07764 | 4.448866 | 16.5 | 0.356055 | 3646.875 | 3.646875 | 0.28842333 | 3042.645508 | 3.042645508 | 796.4262 |  | 16.5 | 18 | 283 | 23 | 297 | 590999.625 | 28.5666 | 3746502.5 | 21.8955 | 16.5 | 0.3635982 | 3765.625 | 3.765625 | 0.298645139 | 3197.822754 | 3.197822754 | 831.4882 |  | 16.5 | 10 | 145 | 15 | 187 | 1751.4729 | 7.105252 | 5866.49268 | 9.866545 | 16.5 | 0.3424272 | 3639.0625 | 3.6390625 | 0.249144047 | 2746.101563 | 2.746101563 | 783.7662 |  | 16.5 | 33 | 249 | 34 | 368 | 2138665.25 | 3.83433 | 9276603 | 16.07392 | 16.5 | 0.4190146 | 4546.875 | 4.546875 | 0.284945369 | 3078.247559 | 3.078247559 | 1086.842 |  | 16.5 | 6 | 120 | 9 | 140 | 2289.24707 | 3.996615 | 1735.19067 | 0.702384655 | 16.5 | 0.3784763 | 3980.46875 | 3.98046875 | 0.298686624 | 3166.787109 | 3.166787109 | 894.7936
17.5 | 19 | 185 | 17 | 273 | 80445.8125 | 14.67657 | 7522.35693 | 4.456388 | 17.5 | 0.3772986 | 3904.6875 | 3.9046875 | 0.306586057 | 3246.598633 | 3.246598633 | 891.2848 |  | 17.5 | 27 | 310 | 23 | 320 | 316121.344 | 28.88272 | 153646.547 | 22.04914 | 17.5 | 0.3850606 | 4013.28125 | 4.01328125 | 0.317464828 | 3413.716309 | 3.413716309 | 930.4361 |  | 17.5 | 18 | 163 | 28 | 215 | 734712.625 | 7.839964 | 3955644.75 | 13.82219 | 17.5 | 0.3635585 | 3903.125 | 3.903125 | 0.264953107 | 2934.523438 | 2.934523438 | 877.8818 |  | 17.5 | 28 | 277 | 27 | 395 | 17126.7246 | 3.851457 | 40010.5938 | 16.11393 | 17.5 | 0.4402522 | 4800.78125 | 4.80078125 | 0.302919269 | 3285.981934 | 3.285981934 | 1201.321 |  | 17.5 | 7 | 127 | 10 | 150 | 1017.24902 | 3.997632 | 1811.55847 | 0.7041962 | 17.5 | 0.399757 | 4234.375 | 4.234375 | 0.317505479 | 3380.552734 | 3.380552734 | 986.8124
18.5 | 18 | 203 | 20 | 293 | 225295.344 | 14.90187 | 35628.6445 | 4.492017 | 18.5 | 0.3985422 | 4149.21875 | 4.14921875 | 0.324789792 | 3454.114258 | 3.454114258 | 991.0185 |  | 18.5 | 24 | 334 | 26 | 346 | 14716.832 | 28.89744 | 10811.6475 | 22.05996 | 18.5 | 0.406523 | 4263.28125 | 4.26328125 | 0.336291313 | 3629.481934 | 3.629481934 | 1027.252 |  | 18.5 | 16 | 179 | 22 | 237 | 19563.2227 | 7.859528 | 59833.3281 | 13.88202 | 18.5 | 0.3846898 | 4154.6875 | 4.1546875 | 0.280827016 | 3123.789063 | 3.123789063 | 982.8715 |  | 18.5 | 25 | 302 | 14 | 409 | 544811.563 | 4.396268 | 58118.9922 | 16.17205 | 18.5 | 0.4614897 | 5054.6875 | 5.0546875 | 0.320885032 | 3493.804688 | 3.493804688 | 1311.971 |  | 18.5 | 10 | 137 | 17 | 167 | 11714.1025 | 4.009346 | 23716.6523 | 0.7279129 | 18.5 | 0.4210378 | 4458.59375 | 4.45859375 | 0.336373925 | 3596.787109 | 3.596787109 | 1107.21
19.5 | 22 | 225 | 23 | 316 | 3995373.25 | 18.89724 | 1141212.13 | 5.633229 | 19.5 | 0.4197858 | 4392.96875 | 4.39296875 | 0.343043119 | 3661.661133 | 3.661661133 | 1093.577 |  | 19.5 | 22 | 356 | 30 | 376 | 133663.969 | 29.0311 | 550657.25 | 22.61061 | 19.5 | 0.4279853 | 4495.3125 | 4.4953125 | 0.355184555 | 3846.685059 | 3.846685059 | 1145.5 |  | 19.5 | 8 | 187 | 17 | 254 | 4955.67822 | 7.864483 | 11576.4453 | 13.8936 | 19.5 | 0.4058212 | 4420.3125 | 4.4203125 | 0.296610951 | 3312.276123 | 3.312276123 | 1079.161 |  | 19.5 | 29 | 331 | 26 | 435 | 2758730.5 | 7.154999 | 11776112 | 27.94816 | 19.5 | 0.4827273 | 5289.0625 | 5.2890625 | 0.338900894 | 3702.179688 | 3.702179688 | 1445.329 |  | 19.5 | 16 | 153 | 15 | 182 | 20947.4688 | 4.030293 | 7250.05029 | 0.7351629 | 19.5 | 0.4423186 | 4737.5 | 4.7375 | 0.355217576 | 3811.177734 | 3.811177734 | 1222.573
20.5 | 18 | 243 | 20 | 336 | 5861.24414 | 18.9031 | 15592.8984 | 5.648822 | 20.5 | 0.4410294 | 4631.25 | 4.63125 | 0.361205846 | 3867.504883 | 3.867504883 | 1209.312 |  | 20.5 | 25 | 381 | 20 | 396 | 82569.1719 | 29.11367 | 37113.7109 | 22.64773 | 20.5 | 0.4494477 | 4764.84375 | 4.76484375 | 0.374036789 | 4065.966309 | 4.065966309 | 1259.466 |  | 20.5 | 12 | 199 | 19 | 273 | 84368.5391 | 7.948852 | 300310.063 | 14.19391 | 20.5 | 0.4269525 | 4651.5625 | 4.6515625 | 0.312394261 | 3501.119873 | 3.501119873 | 1207.34 |  | 20.5 | 24 | 355 | 17 | 452 | 116897.016 | 7.271896 | 83435.0078 | 28.0316 | 20.5 | 0.5039649 | 5559.375 | 5.559375 | 0.356883377 | 3912.460938 | 3.912460938 | 1578.397 |  | 20.5 | 8 | 161 | 11 | 193 | 2361.44189 | 4.032655 | 6376.30078 | 0.7415392 | 20.5 | 0.4635994 | 4992.1875 | 4.9921875 | 0.374086022 | 4028.240234 | 4.028240234 | 1340.022
21.5 | 13 | 256 | 21 | 357 | 30624.9766 | 18.93373 | 10750.5889 | 5.659572 | 21.5 | 0.462273 | 4887.5 | 4.8875 | 0.379377186 | 4074.446777 | 4.074446777 | 1329.014 |  | 21.5 | 23 | 404 | 21 | 417 | 736890.438 | 29.85056 | 64826.6758 | 22.71255 | 21.5 | 0.4709101 | 5012.5 | 5.0125 | 0.392839432 | 4282.075684 | 4.282075684 | 1379.124 |  | 21.5 | 13 | 212 | 16 | 289 | 21291.7676 | 7.970143 | 10353.166 | 14.20426 | 21.5 | 0.4480838 | 4944.53125 | 4.94453125 | 0.328235745 | 3691.729248 | 3.691729248 | 1330.961 |  | 21.5 | 11 | 366 | 13 | 465 | 20411.2383 | 7.292307 | 6271.35156 | 28.03787 | 21.5 | 0.5252025 | 5817.96875 | 5.81796875 | 0.374832481 | 4119.742188 | 4.119742188 | 1709.841 |  | 21.5 | 21 | 182 | 21 | 214 | 20420.6816 | 4.053075 | 24426.9531 | 0.7659662 | 21.5 | 0.4848802 | 5239.84375 | 5.23984375 | 0.392913461 | 4243.083984 | 4.243083984 | 1462.353
22.5 | 35 | 291 | 38 | 395 | 405380.25 | 19.33911 | 115543.422 | 5.775116 | 22.5 | 0.4835166 | 5140.625 | 5.140625 | 0.397605717 | 4280.712402 | 4.280712402 | 1438.265 |  | 22.5 | 19 | 423 | 14 | 431 | 13303.9961 | 29.86387 | 14011.5938 | 22.72657 | 22.5 | 0.4923724 | 5260.9375 | 5.2609375 | 0.411691666 | 4498.481934 | 4.498481934 | 1508.437 |  | 22.5 | 15 | 227 | 11 | 300 | 18506.3613 | 7.98865 | 4440.75732 | 14.2087 | 22.5 | 0.4692151 | 5214.0625 | 5.2140625 | 0.344036222 | 3881.588623 | 3.881588623 | 1452.78 |  | 22.5 | 18 | 384 | 21 | 486 | 41930.5625 | 7.334238 | 9671.85938 | 28.04754 | 22.5 | 0.5464401 | 6063.28125 | 6.06328125 | 0.392847389 | 4330.273438 | 4.330273438 | 1846.494 |  | 22.5 | 16 | 198 | 13 | 227 | 36291.3984 | 4.089367 | 87878.5625 | 0.8538447 | 22.5 | 0.5061609 | 5486.71875 | 5.48671875 | 0.411765546 | 4460.109863 | 4.460109863 | 1591.15
23.5 | 12 | 303 | 9 | 404 | 4813.0249 | 19.34392 | 1714.17542 | 5.77683 | 23.5 | 0.5047603 | 5361.71875 | 5.36171875 | 0.415801823 | 4488.665527 | 4.488665527 | 1577.176 |  | 23.5 | 20 | 443 | 27 | 458 | 20389.0332 | 29.88425 | 18269.2266 | 22.74483 | 23.5 | 0.5138348 | 5517.96875 | 5.51796875 | 0.430608988 | 4716.721191 | 4.716721191 | 1637.939 |  | 23.5 | 11 | 238 | 16 | 316 | 94513.7734 | 8.083164 | 130776.383 | 14.33948 | 23.5 | 0.4903465 | 5467.96875 | 5.46796875 | 0.359893918 | 4072.963623 | 4.072963623 | 1585.052 |  | 23.5 | 18 | 402 | 15 | 501 | 400158 | 7.734396 | 51461.9727 | 28.099 | 23.5 | 0.5676776 | 6308.59375 | 6.30859375 | 0.410829872 | 4538.835938 | 4.538835938 | 1998.297 |  | 23.5 | 10 | 208 | 17 | 244 | 8146.1875 | 4.097513 | 5350.47803 | 0.8591952 | 23.5 | 0.5274417 | 5735.9375 | 5.7359375 | 0.430633992 | 4677.922363 | 4.677922363 | 1729.033
24.5 | 11 | 314 | 14 | 418 | 20744.3203 | 19.36467 | 7725.62061 | 5.784556 | 24.5 | 0.5260039 | 5631.25 | 5.63125 | 0.433989346 | 4694.228027 | 4.694228027 | 1712.171 |  | 24.5 | 26 | 469 | 20 | 478 | 88098.1641 | 29.97235 | 405686.563 | 23.15052 | 24.5 | 0.5352972 | 5764.84375 | 5.76484375 | 0.449411631 | 4934.189941 | 4.934189941 | 1774.02 |  | 24.5 | 18 | 256 | 22 | 338 | 49893.2734 | 8.133057 | 144083.672 | 14.48356 | 24.5 | 0.5114778 | 5732.03125 | 5.73203125 | 0.375661016 | 4262.291992 | 4.262291992 | 1721.681 |  | 24.5 | 27 | 429 | 22 | 523 | 21080.625 | 7.755476 | 77200.4063 | 28.1762 | 24.5 | 0.5889152 | 6571.09375 | 6.57109375 | 0.42883721 | 4749.857422 | 4.749857422 | 2151.928 |  | 24.5 | 12 | 220 | 14 | 258 | 109107.398 | 4.20662 | 248573.5 | 1.107769 | 24.5 | 0.5487225 | 5992.1875 | 5.9921875 | 0.44946906 | 4893.187988 | 4.893187988 | 1866.252
25.5 | 22 | 336 | 16 | 434 | 10376.4922 | 19.37504 | 6115.50098 | 5.790671 | 25.5 | 0.5472475 | 5882.8125 | 5.8828125 | 0.452217877 | 4902.431152 | 4.902431152 | 1842.05 |  | 25.5 | 19 | 488 | 22 | 500 | 34992.0508 | 30.00735 | 33348.2813 | 23.18387 | 25.5 | 0.5567595 | 6014.0625 | 6.0140625 | 0.468247652 | 5154.018066 | 5.154018066 | 1907.469 |  | 25.5 | 28 | 284 | 25 | 363 | 130165.18 | 8.263222 | 320807.188 | 14.80437 | 25.5 | 0.5326091 | 5993.75 | 5.99375 | 0.391493917 | 4452.104492 | 4.452104492 | 1860.02 |  | 25.5 | 29 | 458 | 20 | 543 | 115977.359 | 7.871454 | 458596.844 | 28.6348 | 25.5 | 0.6101528 | 6827.34375 | 6.82734375 | 0.446770102 | 4959.779297 | 4.959779297 | 2314.395 |  | 25.5 | 20 | 240 | 20 | 278 | 10878.3184 | 4.217499 | 36102.4375 | 1.143871 | 25.5 | 0.5700033 | 6237.5 | 6.2375 | 0.468296498 | 5112.422363 | 5.112422363 | 2010.052
26.5 | 9 | 345 | 13 | 447 | 83557.6406 | 19.4586 | 17392.0664 | 5.808063 | 26.5 | 0.5684911 | 6115.625 | 6.115625 | 0.470388234 | 5112.149902 | 5.112149902 | 1993.615 |  | 26.5 | 23 | 511 | 24 | 524 | 23308.9883 | 30.03065 | 105641.5 | 23.28951 | 26.5 | 0.5782219 | 6249.21875 | 6.24921875 | 0.487132311 | 5371.861816 | 5.371861816 | 2065.75 |  | 26.5 | 14 | 298 | 19 | 382 | 7421493.5 | 15.68472 | 1143755.13 | 15.94813 | 26.5 | 0.5537404 | 6248.4375 | 6.2484375 | 0.40733546 | 4642.400879 | 4.642400879 | 2013 |  | 26.5 | 18 | 476 | 19 | 562 | 30354.1328 | 7.901808 | 73785.9531 | 28.70859 | 26.5 | 0.6313904 | 7089.0625 | 7.0890625 | 0.464744955 | 5172.732422 | 5.172732422 | 2473.894 |  | 26.5 | 27 | 267 | 22 | 300 | 1373009.63 | 5.590508 | 3300461.5 | 4.444333 | 26.5 | 0.591284 | 6485.15625 | 6.48515625 | 0.48718974 | 5329.297363 | 5.329297363 | 2153.95
27.5 | 11 | 356 | 11 | 458 | 75562.7422 | 19.53416 | 17671.875 | 5.825735 | 27.5 | 0.5897347 | 6377.34375 | 6.37734375 | 0.488641828 | 5318.73291 | 5.31873291 | 2140.89 |  | 27.5 | 17 | 528 | 12 | 536 | 14604.5762 | 30.04526 | 81787.8438 | 23.3713 | 27.5 | 0.5996843 | 6517.96875 | 6.51796875 | 0.505984545 | 5592.205566 | 5.592205566 | 2220.738 |  | 27.5 | 28 | 326 | 27 | 409 | 765303.75 | 16.45002 | 572105.063 | 16.52023 | 27.5 | 0.5748718 | 6519.53125 | 6.51953125 | 0.423143566 | 4833.791504 | 4.833791504 | 2156.615 |  | 27.5 | 22 | 498 | 20 | 582 | 2589136.5 | 10.49094 | 178416.453 | 28.887 | 27.5 | 0.652628 | 7337.5 | 7.3375 | 0.482776076 | 5382.732422 | 5.382732422 | 2639.706 |  | 27.5 | 13 | 280 | 22 | 322 | 6308.50781 | 5.596817 | 22108.9746 | 4.466442 | 27.5 | 0.6125648 | 6724.21875 | 6.72421875 | 0.506058216 | 5547.000488 | 5.547000488 | 2320.462
28.5 | 18 | 374 | 17 | 475 | 7251714.5 | 26.78588 | 779277.313 | 6.605012 | 28.5 | 0.6109783 | 6622.65625 | 6.62265625 | 0.506796002 | 5526.248535 | 5.526248535 | 2281.235 |  | 28.5 | 23 | 551 | 20 | 556 | 28875.8145 | 30.07413 | 30118.3613 | 23.40142 | 28.5 | 0.6211466 | 6771.875 | 6.771875 | 0.524795234 | 5808.875977 | 5.808875977 | 2370.809 |  | 28.5 | 16 | 342 | 16 | 425 | 32005.957 | 16.48203 | 65760.0703 | 16.58599 | 28.5 | 0.5960031 | 6764.84375 | 6.76484375 | 0.438935459 | 5023.354004 | 5.023354004 | 2316.313 |  | 28.5 | 20 | 518 | 11 | 593 | 32455.291 | 10.5234 | 5828.82617 | 28.89283 | 28.5 | 0.6738655 | 7587.5 | 7.5875 | 0.500717521 | 5593.498047 | 5.593498047 | 2803.341 |  | 28.5 | 17 | 297 | 16 | 338 | 12677.9238 | 5.609495 | 14545.1162 | 4.480987 | 28.5 | 0.6338456 | 6991.40625 | 6.99140625 | 0.524869442 | 5763.11377 | 5.76311377 | 2461.444
29.5 | 11 | 385 | 12 | 487 | 11372.7529 | 26.79725 | 3334.35742 | 6.608347 | 29.5 | 0.6322219 | 6848.4375 | 6.8484375 | 0.524983525 | 5734.63916 | 5.73463916 | 2456.009 |  | 29.5 | 26 | 577 | 19 | 575 | 40172.3672 | 30.11431 | 137474.406 | 23.53889 | 29.5 | 0.642609 | 7009.375 | 7.009375 | 0.543679893 | 6027.938477 | 6.027938477 | 2543.332 |  | 29.5 | 11 | 353 | 14 | 439 | 9279.08594 | 16.4913 | 12043.2764 | 16.59803 | 29.5 | 0.6171344 | 7028.125 | 7.028125 | 0.454735935 | 5218.307129 | 5.218307129 | 2492.854 |  | 29.5 | 19 | 537 | 12 | 605 | 37381.2305 | 10.56078 | 12677.9541 | 28.90551 | 29.5 | 0.6951031 | 7826.5625 | 7.8265625 | 0.518724799 | 5804.107422 | 5.804107422 | 2988.593 |  | 29.5 | 8 | 305 | 12 | 350 | 2383196.25 | 7.992691 | 4214297.5 | 8.695284 | 29.5 | 0.6551264 | 7210.15625 | 7.21015625 | 0.543720722 | 5980.598145 | 5.980598145 | 2625.285
30.5 | 27 | 412 | 20 | 507 | 232899.578 | 27.03015 | 26468.4883 | 6.634815 | 30.5 | 0.6534655 | 7120.3125 | 7.1203125 | 0.543245435 | 5943.95166 | 5.94395166 | 2613.729 |  | 30.5 | 19 | 596 | 17 | 592 | 9859.53613 | 30.12417 | 26613.7461 | 23.56551 | 30.5 | 0.6640714 | 7273.4375 | 7.2734375 | 0.562548339 | 6245.297852 | 6.245297852 | 2695.163 |  | 30.5 | 17 | 370 | 26 | 465 | 18209.7129 | 16.50951 | 115041.078 | 16.71308 | 30.5 | 0.6382657 | 7309.375 | 7.309375 | 0.470585048 | 5410.182129 | 5.410182129 | 2665.2 |  | 30.5 | 21 | 558 | 14 | 619 | 56474.5156 | 10.61726 | 5531.98486 | 28.91104 | 30.5 | 0.7163407 | 8089.0625 | 8.0890625 | 0.536706805 | 6016.148438 | 6.016148438 | 3179.419 |  | 30.5 | 14 | 319 | 17 | 367 | 6854.67285 | 7.999546 | 14697.9268 | 8.709982 | 30.5 | 0.6764072 | 7456.25 | 7.45625 | 0.562613964 | 6199.42627 | 6.19942627 | 2814.223
31.5 | 24 | 436 | 23 | 530 | 50711.0977 | 27.08086 | 12556.0205 | 6.647371 | 31.5 | 0.6747091 | 7357.8125 | 7.3578125 | 0.561383367 | 6150.51416 | 6.15051416 | 2790.952 |  | 31.5 | 18 | 614 | 22 | 614 | 59419.2383 | 30.18359 | 23666.1641 | 23.58917 | 31.5 | 0.6855337 | 7498.4375 | 7.4984375 | 0.581367195 | 6463.704102 | 6.463704102 | 2889.355 |  | 31.5 | 15 | 385 | 17 | 482 | 40425.9453 | 16.54994 | 262727.438 | 16.9758 | 31.5 | 0.659397 | 7575 | 7.575 | 0.486418903 | 5602.775879 | 5.602775879 | 2835.308 |  | 31.5 | 21 | 579 | 14 | 633 | 4539176.5 | 15.15643 | 1702887.13 | 30.61393 | 31.5 | 0.7375783 | 8351.5625 | 8.3515625 | 0.554697871 | 6225.773438 | 6.225773438 | 3372.899 |  | 31.5 | 10 | 329 | 16 | 383 | 11558.335 | 8.011104 | 39300.2891 | 8.749282 | 31.5 | 0.6976879 | 7731.25 | 7.73125 | 0.58142519 | 6414.973145 | 6.414973145 | 2991.858
32.5 | 19 | 455 | 21 | 551 | 20682.5 | 27.10154 | 18628.8945 | 6.666 | 32.5 | 0.6959527 | 7616.40625 | 7.61640625 | 0.579595685 | 6359.342285 | 6.359342285 | 2959.867 |  | 32.5 | 16 | 630 | 14 | 628 | 9729.93066 | 30.19332 | 3347.19165 | 23.59252 | 32.5 | 0.7069961 | 7777.34375 | 7.77734375 | 0.600219429 | 6684.688477 | 6.684688477 | 3067.105 |  | 32.5 | 18 | 403 | 17 | 499 | 16023.917 | 16.56596 | 28185.1699 | 17.00399 | 32.5 | 0.6805284 | 7828.90625 | 7.82890625 | 0.502210796 | 5793.338379 | 5.793338379 | 3021.579 |  | 32.5 | 31 | 610 | 26 | 659 | 40345.75 | 15.19678 | 37693.0742 | 30.65162 | 32.5 | 0.7588158 | 8610.15625 | 8.61015625 | 0.572655559 | 6435.148438 | 6.435148438 | 3562.853 |  | 32.5 | 16 | 345 | 14 | 397 | 16896.5723 | 8.028001 | 56487.0898 | 8.80577 | 32.5 | 0.7189687 | 7982.03125 | 7.98203125 | 0.600252628 | 6632.191895 | 6.632191895 | 3161.15
33.5 | 18 | 473 | 13 | 564 | 11847.6787 | 27.11339 | 7278.25098 | 6.673278 | 33.5 | 0.7171963 | 7855.46875 | 7.85546875 | 0.597816229 | 6566.203613 | 6.566203613 | 3140.684 |  | 33.5 | 15 | 645 | 16 | 644 | 20796.5059 | 30.21411 | 8825.0625 | 23.60134 | 33.5 | 0.7284585 | 8025 | 8.025 | 0.619079292 | 6902.079102 | 6.902079102 | 3255.945 |  | 33.5 | 23 | 426 | 18 | 517 | 72813.9766 | 16.63878 | 58331.5859 | 17.06232 | 33.5 | 0.7016597 | 8098.4375 | 8.0984375 | 0.518018782 | 5985.09375 | 5.98509375 | 3199.079 |  | 33.5 | 27 | 637 | 22 | 681 | 1791032.25 | 16.98781 | 151595.188 | 30.80322 | 33.5 | 0.7800534 | 8857.03125 | 8.85703125 | 0.590629458 | 6647.664063 | 6.647664063 | 3767.316 |  | 33.5 | 23 | 368 | 20 | 417 | 17212.3262 | 8.045213 | 22075.3262 | 8.827845 | 33.5 | 0.7402495 | 8214.0625 | 8.2140625 | 0.619128704 | 6848.941895 | 6.848941895 | 3364.712
34.5 | 14 | 487 | 11 | 575 | 6100.0376 | 27.11949 | 4693.09424 | 6.677972 | 34.5 | 0.7384399 | 8103.90625 | 8.10390625 | 0.616019964 | 6775.156738 | 6.775156738 | 3333.217 |  | 34.5 | 16 | 661 | 19 | 663 | 7910.43408 | 30.22202 | 5766.30908 | 23.60711 | 34.5 | 0.7499208 | 8280.46875 | 8.28046875 | 0.637932003 | 7119.887207 | 7.119887207 | 3446.108 |  | 34.5 | 12 | 438 | 17 | 534 | 212570.797 | 16.85135 | 27370.6699 | 17.08969 | 34.5 | 0.722791 | 8347.65625 | 8.34765625 | 0.533844054 | 6176.515625 | 6.176515625 | 3400.179 |  | 34.5 | 19 | 656 | 15 | 696 | 1994009.13 | 18.98182 | 173154.438 | 30.97637 | 34.5 | 0.801291 | 9115.625 | 9.115625 | 0.608644366 | 6856.992188 | 6.856992188 | 3958.241 |  | 34.5 | 22 | 390 | 21 | 438 | 62063.5313 | 8.107277 | 100377.828 | 8.928223 | 34.5 | 0.7615303 | 8485.15625 | 8.48515625 | 0.637997031 | 7067.528809 | 7.067528809 | 3559.564
35.5 | 18 | 505 | 15 | 590 | 33905.2344 | 27.1534 | 6415.875 | 6.684387 | 35.5 | 0.7596835 | 8360.9375 | 8.3609375 | 0.634182692 | 6981.906738 | 6.981906738 | 3515.562 |  | 35.5 | 22 | 683 | 19 | 682 | 29839.7324 | 30.25186 | 77072.5703 | 23.68418 | 35.5 | 0.7713832 | 8530.46875 | 8.53046875 | 0.656742275 | 7337.199707 | 7.337199707 | 3643.469 |  | 35.5 | 12 | 450 | 15 | 549 | 13537.2217 | 16.86489 | 25671.6758 | 17.11536 | 35.5 | 0.7439223 | 8621.875 | 8.621875 | 0.54970175 | 6369 | 6.369 | 3589.98 |  | 35.5 | 20 | 676 | 9 | 705 | 189273.344 | 19.17109 | 135626.828 | 31.112 | 35.5 | 0.8225286 | 9350.78125 | 9.35078125 | 0.626635432 | 7068.882813 | 7.068882813 | 4182.15 |  | 35.5 | 8 | 398 | 15 | 453 | 6682.14893 | 8.113959 | 20417.6035 | 8.94864 | 35.5 | 0.7828111 | 8737.5 | 8.7375 | 0.656808257 | 7283.575684 | 7.283575684 | 3724.453
36.5 | 18 | 523 | 13 | 603 | 41977.2891 | 27.19537 | 4533.16748 | 6.688921 | 36.5 | 0.7809271 | 8597.65625 | 8.59765625 | 0.652402639 | 7189.984863 | 7.189984863 | 3714.686 |  | 36.5 | 15 | 698 | 19 | 701 | 103975.953 | 30.35584 | 592504.375 | 24.27669 | 36.5 | 0.7928456 | 8782.8125 | 8.7828125 | 0.675627887 | 7556.605957 | 7.556605957 | 3843.736 |  | 36.5 | 12 | 462 | 10 | 559 | 9243.31152 | 16.87413 | 4182.40576 | 17.11954 | 36.5 | 0.7650537 | 8873.4375 | 8.8734375 | 0.565501273 | 6560.53125 | 6.56053125 | 3799.64 |  | 36.5 | 14 | 690 | 15 | 720 | 43211.0977 | 19.2143 | 149800.938 | 31.2618 | 36.5 | 0.8437662 | 9619.53125 | 9.61953125 | 0.644584537 | 7278.909668 | 7.278909668 | 4396.413 |  | 36.5 | 17 | 415 | 23 | 476 | 5448111 | 13.56207 | 12860363 | 21.809 | 36.5 | 0.8040918 | 8945.3125 | 8.9453125 | 0.67566812 | 7501.716309 | 7.501716309 | 3958.052
37.5 | 9 | 532 | 14 | 617 | 2401.18311 | 27.19777 | 2469.00049 | 6.69139 | 37.5 | 0.8021708 | 8849.21875 | 8.84921875 | 0.670590162 | 7398.031738 | 7.398031738 | 3900.74 |  | 37.5 | 18 | 716 | 17 | 718 | 537143.063 | 30.89298 | 75494.7031 | 24.35218 | 37.5 | 0.8143079 | 9032.03125 | 9.03203125 | 0.694471538 | 7772.855957 | 7.772855957 | 4040.327 |  | 37.5 | 21 | 483 | 21 | 580 | 722462.688 | 17.59659 | 1805952.75 | 18.9255 | 37.5 | 0.786185 | 9143.75 | 9.14375 | 0.581276953 | 6751.125 | 6.751125 | 4010.032 |  | 37.5 | 10 | 700 | 13 | 733 | 19126.3184 | 19.23343 | 5325.78271 | 31.26712 | 37.5 | 0.8650037 | 9870.3125 | 9.8703125 | 0.662600398 | 7491.597168 | 7.491597168 | 4613.267 |  | 37.5 | 13 | 428 | 14 | 490 | 78047.7422 | 13.64012 | 42866.8359 | 21.85187 | 37.5 | 0.8253726 | 9232.03125 | 9.23203125 | 0.694569945 | 7717.810059 | 7.717810059 | 4162.484
38.5 | 14 | 546 | 12 | 629 | 10611.5791 | 27.20839 | 5414.35889 | 6.696804 | 38.5 | 0.8234144 | 9078.125 | 9.078125 | 0.688835859 | 7607.016113 | 7.607016113 | 4122.932 |  | 38.5 | 17 | 733 | 12 | 730 | 172318.781 | 31.0653 | 47353.5117 | 24.39954 | 38.5 | 0.8357703 | 9270.3125 | 9.2703125 | 0.713323772 | 7991.621582 | 7.991621582 | 4259.227 |  | 38.5 | 19 | 502 | 27 | 607 | 29288.873 | 17.62588 | 50619.9844 | 18.97612 | 38.5 | 0.8073163 | 9407.8125 | 9.4078125 | 0.59712702 | 6943.296875 | 6.943296875 | 4215.141 |  | 38.5 | 31 | 731 | 29 | 762 | 360612.781 | 19.59404 | 226364.406 | 31.49349 | 38.5 | 0.8862413 | 10117.9688 | 10.1179688 | 0.680558085 | 7701.659668 | 7.701659668 | 4847.992 |  | 38.5 | 24 | 452 | 30 | 520 | 30336.9043 | 13.67045 | 49856.7852 | 21.90173 | 38.5 | 0.8466534 | 9476.5625 | 9.4765625 | 0.713372588 | 7933.888184 | 7.933888184 | 4351.356
39.5 | 14 | 560 | 14 | 643 | 2845.70264 | 27.21123 | 2558.82056 | 6.699363 | 39.5 | 0.844658 | 9344.53125 | 9.34453125 | 0.706982195 | 7813.675781 | 7.813675781 | 4326.729 |  | 39.5 | 24 | 757 | 23 | 753 | 2513547.5 | 33.57885 | 846636 | 25.24617 | 39.5 | 0.8572327 | 9528.90625 | 9.52890625 | 0.732150257 | 8210.512695 | 8.210512695 | 4472.15 |  | 39.5 | 17 | 519 | 19 | 626 | 155101.391 | 17.78098 | 363353.125 | 19.33947 | 39.5 | 0.8284476 | 9658.59375 | 9.65859375 | 0.612935126 | 7133.46875 | 7.13346875 | 4439.97 |  | 39.5 | 20 | 751 | 17 | 779 | 13715.915 | 19.60776 | 4611.6875 | 31.4981 | 39.5 | 0.9074789 | 10379.6875 | 10.3796875 | 0.698572993 | 7913.331543 | 7.913331543 | 5076.082 |  | 39.5 | 11 | 463 | 19 | 539 | 7970.90039 | 13.67843 | 14012.834 | 21.91574 | 39.5 | 0.8679342 | 9696.875 | 9.696875 | 0.732224703 | 8150.975586 | 8.150975586 | 4593.651
40.5 | 9 | 569 | 9 | 652 | 16082.5488 | 27.22731 | 2519.24463 | 6.701882 | 40.5 | 0.8659016 | 9582.8125 | 9.5828125 | 0.725185931 | 8022.363281 | 8.022363281 | 4526.686 |  | 40.5 | 20 | 777 | 26 | 779 | 316136.281 | 33.89498 | 148219.422 | 25.39439 | 40.5 | 0.878695 | 9774.21875 | 9.77421875 | 0.751002312 | 8431.578125 | 8.431578125 | 4697.98 |  | 40.5 | 25 | 544 | 25 | 651 | 1251050.38 | 19.03203 | 4278782.5 | 23.61825 | 40.5 | 0.8495789 | 9926.5625 | 9.9265625 | 0.628785014 | 7326.10498 | 7.32610498 | 4659.039 |  | 40.5 | 17 | 768 | 7 | 786 | 11303.4307 | 19.61906 | 3860.88428 | 31.50196 | 40.5 | 0.9287165 | 10628.125 | 10.628125 | 0.716530681 | 8122.972168 | 8.122972168 | 5311.649 |  | 40.5 | 19 | 482 | 17 | 556 | 11351.3662 | 13.68978 | 9785.96191 | 21.92553 | 40.5 | 0.8892149 | 9972.65625 | 9.97265625 | 0.751076937 | 8369.194336 | 8.369194336 | 4812.287
41.5 | 19 | 588 | 18 | 670 | 6455.65381 | 27.23377 | 3709.03174 | 6.705591 | 41.5 | 0.8871452 | 9810.9375 | 9.8109375 | 0.743430674 | 8230.800781 | 8.230800781 | 4777.78 |  | 41.5 | 21 | 798 | 21 | 800 | 199074.625 | 34.09406 | 96404.7266 | 25.4908 | 41.5 | 0.9001574 | 10028.125 | 10.028125 | 0.769887924 | 8648.734375 | 8.648734375 | 4925.703 |  | 41.5 | 25 | 569 | 30 | 681 | 250140.656 | 19.28217 | 788386.313 | 24.40664 | 41.5 | 0.8707103 | 10181.25 | 10.18125 | 0.644535899 | 7516.35498 | 7.51635498 | 4891.062 |  | 41.5 | 23 | 791 | 24 | 810 | 567824.813 | 20.18689 | 274309.813 | 31.77627 | 41.5 | 0.9499541 | 10878.9063 | 10.8789063 | 0.734505534 | 8335.581055 | 8.335581055 | 5557.046 |  | 41.5 | 12 | 494 | 22 | 578 | 6249.31934 | 13.69603 | 19322.9785 | 21.94485 | 41.5 | 0.9104957 | 10215.625 | 10.215625 | 0.7699368 | 8587.194336 | 8.587194336 | 5044.73
42.5 | 13 | 601 | 12 | 682 | 2680.97388 | 27.23645 | 2148.12134 | 6.707739 | 42.5 | 0.9083888 | 10090.625 | 10.090625 | 0.761585772 | 8440.207031 | 8.440207031 | 4999.635 |  | 42.5 | 21 | 819 | 19 | 819 | 12964.498 | 34.10702 | 4816.63867 | 25.49561 | 42.5 | 0.9216198 | 10278.125 | 10.278125 | 0.788706779 | 8865.765625 | 8.865765625 | 5159.519 |  | 42.5 | 23 | 592 | 20 | 701 | 25460.502 | 19.30763 | 81889.2891 | 24.48853 | 42.5 | 0.8918416 | 10444.5313 | 10.4445313 | 0.660377383 | 7708.120605 | 7.708120605 | 5130.059 |  | 42.5 | 22 | 813 | 26 | 836 | 130543.688 | 20.31743 | 56581.8516 | 31.83285 | 42.5 | 0.9711916 | 11134.375 | 11.134375 | 0.752536952 | 8546.298828 | 8.546298828 | 5805.566 |  | 42.5 | 16 | 510 | 22 | 600 | 16848.4727 | 13.71287 | 47891.418 | 21.99274 | 42.5 | 0.9317765 | 10467.9688 | 10.4679688 | 0.788755655 | 8802.725586 | 8.802725586 | 5264.137
43.5 | 17 | 618 | 11 | 693 | 4553.29688 | 27.241 | 2904.55933 | 6.710644 | 43.5 | 0.9296324 | 10332.0313 | 10.3320313 | 0.779814303 | 8648.503906 | 8.648503906 | 5236.902 |  | 43.5 | 27 | 846 | 21 | 840 | 135134.469 | 34.24216 | 1242154.88 | 26.73777 | 43.5 | 0.9430821 | 10528.9063 | 10.5289063 | 0.807534218 | 9083.25 | 9.08325 | 5398.717 |  | 43.5 | 15 | 607 | 21 | 722 | 31048.8887 | 19.33868 | 7277.49951 | 24.49581 | 43.5 | 0.9129729 | 10709.375 | 10.709375 | 0.676217914 | 7899.97998 | 7.89997998 | 5354.45 |  | 43.5 | 26 | 839 | 26 | 862 | 25896.9648 | 20.34333 | 16681.4395 | 31.84953 | 43.5 | 0.9924292 | 11387.5 | 11.3875 | 0.770469844 | 8754.923828 | 8.754923828 | 6051.627 |  | 43.5 | 13 | 523 | 14 | 614 | 6046.52979 | 13.71892 | 15250.9443 | 22.00799 | 43.5 | 0.9530573 | 10700.7813 | 10.7007813 | 0.807632685 | 9019.256836 | 9.019256836 | 5517.107
44.5 | 36 | 654 | 23 | 716 | 87775928 | 115.0169 | 28840814 | 35.55146 | 44.5 | 0.950876 | 10584.375 | 10.584375 | 0.798009455 | 8857.582031 | 8.857582031 | 5467.512 |  | 44.5 | 35 | 881 | 29 | 869 | 159254.063 | 34.40141 | 60835.4531 | 26.7986 | 44.5 | 0.9645445 | 10779.6875 | 10.7796875 | 0.82642746 | 9301.5 | 9.3015 | 5640.25 |  | 44.5 | 14 | 621 | 14 | 736 | 12137.8936 | 19.35082 | 10375.2178 | 24.50618 | 44.5 | 0.9341042 | 10952.3438 | 10.9523438 | 0.692043185 | 8091.120605 | 8.091120605 | 5603.902 |  | 44.5 | 19 | 858 | 16 | 878 | 193089.813 | 20.53642 | 1245313 | 33.09485 | 44.5 | 1.013667 | 11632.8125 | 11.6328125 | 0.78846854 | 8965.048828 | 8.965048828 | 6298.095 |  | 44.5 | 19 | 542 | 22 | 636 | 9360643 | 23.07956 | 1491237.75 | 23.49923 | 44.5 | 0.9743381 | 10963.2813 | 10.9632813 | 0.826476336 | 9233.069336 | 9.233069336 | 5746.423
45.5 | 29 | 683 | 22 | 738 | 1380334.75 | 116.3973 | 283767.75 | 35.83523 | 45.5 | 0.9721196 | 10824.2188 | 10.8242188 | 0.816221654 | 9064.695313 | 9.064695313 | 5711.662 |  | 45.5 | 23 | 904 | 20 | 889 | 176982.531 | 34.57839 | 60894.0234 | 26.8595 | 45.5 | 0.9860069 | 11027.3438 | 11.0273438 | 0.845303535 | 9519.828125 | 9.519828125 | 5883.984 |  | 45.5 | 23 | 644 | 18 | 754 | 57264.3789 | 19.40808 | 41481.2539 | 24.54766 | 45.5 | 0.9552356 | 11216.4063 | 11.2164063 | 0.707818866 | 8282.152344 | 8.282152344 | 5850.634 |  | 45.5 | 30 | 888 | 19 | 897 | 72762.4609 | 20.60918 | 28330.7715 | 33.12318 | 45.5 | 1.034904 | 11873.4375 | 11.8734375 | 0.806467235 | 9175.408203 | 9.175408203 | 6562.743 |  | 45.5 | 15 | 557 | 14 | 650 | 240124.906 | 23.31969 | 63258.8125 | 23.56249 | 45.5 | 0.9956188 | 11196.0938 | 11.1960938 | 0.845344245 | 9448.890625 | 9.448890625 | 5998.774
46.5 | 31 | 714 | 22 | 760 | 15149.2275 | 116.4124 | 9533.39844 | 35.84476 | 46.5 | 0.9933632 | 11072.6563 | 11.0726563 | 0.834384382 | 9270.976563 | 9.270976563 | 5934.421 |  | 46.5 | 27 | 931 | 21 | 910 | 30551.5664 | 34.60895 | 8428.34473 | 26.86792 | 46.5 | 1.007469 | 11271.875 | 11.271875 | 0.86409843 | 9735.06543 | 9.73506543 | 6128.193 |  | 46.5 | 28 | 672 | 22 | 776 | 1361574.13 | 20.76966 | 223390.328 | 24.77105 | 46.5 | 0.9763669 | 11471.875 | 11.471875 | 0.723626971 | 8474.339844 | 8.474339844 | 6122.811 |  | 46.5 | 13 | 901 | 18 | 915 | 1514365.38 | 22.12354 | 266895.375 | 33.39007 | 46.5 | 1.056142 | 12126.5625 | 12.1265625 | 0.824458301 | 9384.220703 | 9.384220703 | 6832.767 |  | 46.5 | 15 | 572 | 22 | 672 | 14751.3848 | 23.33444 | 9153.14355 | 23.57164 | 46.5 | 1.0169 | 11446.875 | 11.446875 | 0.864171684 | 9663.046875 | 9.663046875 | 6252.448
47.5 | 27 | 741 | 20 | 780 | 60289.4023 | 116.4727 | 13378.2275 | 35.85814 | 47.5 | 1.014607 | 11294.5313 | 11.2945313 | 0.852588117 | 9478.898438 | 9.478898438 | 6212.354 |  | 47.5 | 24 | 955 | 26 | 936 | 2329471.5 | 36.93842 | 905165.25 | 27.77309 | 47.5 | 1.028932 | 11511.7188 | 11.5117188 | 0.882958293 | 9952.62793 | 9.95262793 | 6398.668 |  | 47.5 | 22 | 694 | 24 | 800 | 188128.375 | 20.95779 | 476453.375 | 25.24751 | 47.5 | 0.9974982 | 11747.6563 | 11.7476563 | 0.739468694 | 8665.050781 | 8.665050781 | 6370.102 |  | 47.5 | 25 | 926 | 25 | 940 | 635703.063 | 22.75925 | 159182.016 | 33.54926 | 47.5 | 1.07738 | 12379.6875 | 12.3796875 | 0.842407405 | 9592.548828 | 9.592548828 | 7092.017 |  | 47.5 | 12 | 584 | 14 | 686 | 29897 | 23.36434 | 9852.65527 | 23.58149 | 47.5 | 1.03818 | 11693.75 | 11.69375 | 0.883015335 | 9879.90625 | 9.87990625 | 6520.389
48.5 | 26 | 767 | 21 | 801 | 1125444.25 | 117.5981 | 266716.719 | 36.12485 | 48.5 | 1.03585 | 11565.625 | 11.565625 | 0.870809019 | 9687.273438 | 9.687273438 | 6469.884 |  | 48.5 | 19 | 974 | 22 | 958 | 29988.4141 | 36.96841 | 14746.5566 | 27.78784 | 48.5 | 1.050394 | 11771.875 | 11.771875 | 0.901842952 | 10169.44043 | 10.16944043 | 6655.659 |  | 48.5 | 22 | 716 | 19 | 819 | 16426.7832 | 20.97421 | 7920.0415 | 25.25543 | 48.5 | 1.01863 | 11992.9688 | 11.9929688 | 0.755309224 | 8856.332031 | 8.856332031 | 6643.482 |  | 48.5 | 36 | 962 | 36 | 976 | 1630924.88 | 24.39017 | 382869 | 33.93212 | 48.5 | 1.098617 | 12617.9688 | 12.6179688 | 0.860381544 | 9802.700195 | 9.802700195 | 7396.19 |  | 48.5 | 26 | 610 | 25 | 711 | 296426.719 | 23.66076 | 77219.9766 | 23.65871 | 48.5 | 1.059461 | 11949.2188 | 11.9492188 | 0.901892364 | 10096.20313 | 10.09620313 | 6776.21
49.5 | 18 | 785 | 11 | 812 | 13435.9082 | 117.6116 | 4059.93066 | 36.12891 | 49.5 | 1.057094 | 11811.7188 | 11.8117188 | 0.889012754 | 9896.179688 | 9.896179688 | 6715.959 |  | 49.5 | 28 | 1002 | 27 | 985 | 120483.648 | 37.08889 | 635168.188 | 28.423 | 49.5 | 1.071856 | 12014.0625 | 12.0140625 | 0.920654178 | 10385.4873 | 10.3854873 | 6922.923 |  | 49.5 | 33 | 749 | 24 | 843 | 8525078 | 29.49929 | 1152448.25 | 26.40787 | 49.5 | 1.039761 | 12258.5938 | 12.2585938 | 0.771084905 | 9045.800781 | 9.045800781 | 6908.525 |  | 49.5 | 28 | 990 | 23 | 999 | 35761.7148 | 24.42593 | 155637.297 | 34.08776 | 49.5 | 1.119855 | 12892.1875 | 12.8921875 | 0.878405035 | 10012.52832 | 10.01252832 | 7661.145 |  | 49.5 | 18 | 628 | 18 | 729 | 21768.1348 | 23.68253 | 14697.041 | 23.67341 | 49.5 | 1.080742 | 12188.2813 | 12.1882813 | 0.920719802 | 10311.29688 | 10.31129688 | 7051.613
50.5 | 19 | 804 | 18 | 830 | 13848.3574 | 117.6254 | 8927.74414 | 36.13784 | 50.5 | 1.078338 | 12042.1875 | 12.0421875 | 0.907175481 | 10101.88281 | 10.10188281 | 6995.856 |  | 50.5 | 39 | 1041 | 39 | 1024 | 1213734 | 38.30262 | 438228.938 | 28.86123 | 50.5 | 1.093319 | 12260.9375 | 12.2609375 | 0.939490199 | 10602.50293 | 10.60250293 | 7192.035 |  | 50.5 | 18 | 767 | 19 | 862 | 295459.719 | 29.79475 | 947191 | 27.35507 | 50.5 | 1.060892 | 12510.9375 | 12.5109375 | 0.786910176 | 9236.035156 | 9.236035156 | 7195.643 |  | 50.5 | 30 | 1020 | 19 | 1018 | 109131.375 | 24.53507 | 554412.25 | 34.64217 | 50.5 | 1.141092 | 13126.5625 | 13.1265625 | 0.896396101 | 10222.21582 | 10.22221582 | 7959.87 |  | 50.5 | 23 | 651 | 21 | 750 | 263063.219 | 23.9456 | 532863.813 | 24.20627 | 50.5 | 1.102023 | 12440.625 | 12.440625 | 0.939563453 | 10526.6875 | 10.5266875 | 7319.348
51.5 | 31 | 835 | 17 | 847 | 885809.313 | 118.5112 | 184965.75 | 36.32281 | 51.5 | 1.099581 | 12299.2188 | 12.2992188 | 0.925396085 | 10310.40332 | 10.31040332 | 7271.672 |  | 51.5 | 28 | 1069 | 29 | 1053 | 95992792 | 134.2954 | 132947920 | 161.8092 | 51.5 | 1.114781 | 12504.6875 | 12.5046875 | 0.958399117 | 10818.78027 | 10.81878027 | 7469.017 |  | 51.5 | 29 | 796 | 28 | 890 | 1510981.38 | 31.30573 | 5176946 | 32.53201 | 51.5 | 1.082024 | 12778.9063 | 12.7789063 | 0.802718282 | 9427.410156 | 9.427410156 | 7475.619 |  | 51.5 | 31 | 1051 | 20 | 1038 | 5217094.5 | 29.75216 | 15343784 | 49.98596 | 51.5 | 1.16233 | 13385.9375 | 13.3859375 | 0.914328992 | 10430.62207 | 10.43062207 | 8260.438 |  | 51.5 | 14 | 665 | 19 | 769 | 10877087 | 34.82268 | 1235797.88 | 25.44207 | 51.5 | 1.123304 | 12681.25 | 12.68125 | 0.958423913 | 10740.65918 | 10.74065918 | 7601.062
52.5 | 28 | 863 | 19 | 866 | 12866.5098 | 118.5241 | 7988.31543 | 36.3308 | 52.5 | 1.120825 | 12547.6563 | 12.5476563 | 0.943624616 | 10517.91895 | 10.51791895 | 7544.81 |  | 52.5 | 35 | 1104 | 38 | 1091 | 507650.75 | 134.8031 | 7445348.5 | 169.2545 | 52.5 | 1.136243 | 12750.7813 | 12.7507813 | 0.977242768 | 11035.4834 | 11.0354834 | 7732.462 |  | 52.5 | 25 | 821 | 22 | 912 | 12631.8711 | 31.31837 | 33404.9492 | 32.56542 | 52.5 | 1.103155 | 13035.1563 | 13.0351563 | 0.818575978 | 9617.738281 | 9.617738281 | 7765.36 |  | 52.5 | 16 | 1067 | 16 | 1054 | 386215.031 | 30.13838 | 34559.6367 | 50.02052 | 52.5 | 1.183567 | 13642.1875 | 13.6421875 | 0.932352483 | 10641.30957 | 10.64130957 | 8554.32 |  | 52.5 | 23 | 688 | 27 | 796 | 2002540 | 36.82522 | 24021.1484 | 25.46609 | 52.5 | 1.144584 | 12929.6875 | 12.9296875 | 0.977317154 | 10954.44043 | 10.95444043 | 7875.428
53.5 | 18 | 881 | 22 | 888 | 36042.875 | 118.5602 | 17784.5117 | 36.34858 | 53.5 | 1.142068 | 12789.0625 | 12.7890625 | 0.961795926 | 10721.5127 | 10.7215127 | 7796.061 |  | 53.5 | 22 | 1126 | 25 | 1116 | 95770.4297 | 134.8988 | 692984.5 | 169.9475 | 53.5 | 1.157706 | 12980.4688 | 12.9804688 | 0.996053994 | 11249.84277 | 11.24984277 | 8032.787 |  | 53.5 | 32 | 853 | 26 | 938 | 2272404.5 | 33.59077 | 243268.734 | 32.80869 | 53.5 | 1.124286 | 13295.3125 | 13.2953125 | 0.834375978 | 9808.077148 | 9.808077148 | 8056.166 |  | 53.5 | 22 | 1089 | 22 | 1076 | 221167.766 | 30.35954 | 40776.1289 | 50.06129 | 53.5 | 1.204805 | 13888.2813 | 13.8882813 | 0.950326383 | 10848.91895 | 10.84891895 | 8846.781 |  | 53.5 | 19 | 707 | 20 | 816 | 31037.1055 | 36.85626 | 44226.4531 | 25.51032 | 53.5 | 1.165865 | 13167.1875 | 13.1671875 | 0.996119797 | 11167.34668 | 11.16734668 | 8164.039
54.5 | 13 | 894 | 14 | 902 | 4889.71973 | 118.565 | 5687.83496 | 36.35427 | 54.5 | 1.163312 | 13007.0313 | 13.0070313 | 0.979982495 | 10926.1377 | 10.9261377 | 8095.964 |  | 54.5 | 24 | 1150 | 32 | 1148 | 52554248 | 187.4531 | 23916150 | 193.8636 | 54.5 | 1.179168 | 13237.5 | 13.2375 | 1.014913917 | 11465.62402 | 11.46562402 | 8328.403 |  | 54.5 | 27 | 880 | 22 | 960 | 22113506 | 55.70428 | 6757171.5 | 39.56586 | 54.5 | 1.145417 | 13551.5625 | 13.5515625 | 0.850160241 | 9996.842773 | 9.996842773 | 8339.743 |  | 54.5 | 22 | 1111 | 21 | 1097 | 30059.3398 | 30.3896 | 117333.859 | 50.17863 | 54.5 | 1.226043 | 14128.9063 | 14.1289063 | 0.968317091 | 11059.00195 | 11.05900195 | 9159.811 |  | 54.5 | 18 | 725 | 27 | 843 | 43317.3711 | 36.89958 | 89518.375 | 25.59984 | 54.5 | 1.187146 | 13412.5 | 13.4125 | 1.014954925 | 11381.15918 | 11.38115918 | 8462.55
55.5 | 14 | 908 | 11 | 913 | 6370.05176 | 118.5714 | 3929.80273 | 36.3582 | 55.5 | 1.184556 | 13262.5 | 13.2625 | 0.998203397 | 11133.96582 | 11.13396582 | 8413.433 |  | 55.5 | 28 | 1178 | 21 | 1169 | 16196678 | 203.6498 | 7568446.5 | 201.4321 | 55.5 | 1.200631 | 13485.9375 | 13.4859375 | 1.033807158 | 11682.0459 | 11.6820459 | 8622.726 |  | 55.5 | 27 | 907 | 29 | 989 | 40875.9023 | 55.74515 | 117381.195 | 39.68324 | 55.5 | 1.166549 | 13796.875 | 13.796875 | 0.866009355 | 10187.6709 | 10.1876709 | 8651.494 |  | 55.5 | 22 | 1133 | 20 | 1117 | 2791783 | 33.18139 | 258159.625 | 50.43679 | 55.5 | 1.24728 | 14382.0313 | 14.3820313 | 0.986274779 | 11266.4707 | 11.2664707 | 9471.338 |  | 55.5 | 15 | 740 | 24 | 867 | 37211.0781 | 36.93679 | 14676.2881 | 25.61451 | 55.5 | 1.208427 | 13661.7188 | 13.6617188 | 1.03385675 | 11598.78418 | 11.59878418 | 8761.603
56.5 | 22 | 930 | 23 | 936 | 5047391 | 123.6188 | 1017379.31 | 37.37558 | 56.5 | 1.205799 | 13528.125 | 13.528125 | 1.016415715 | 11338.8252 | 11.3388252 | 8708.985 |  | 56.5 | 27 | 1205 | 28 | 1197 | 41531.4648 | 203.6913 | 63131.2539 | 201.4952 | 56.5 | 1.222093 | 13728.9063 | 13.7289063 | 1.052626014 | 11896.6709 | 11.8966709 | 8930.932 |  | 56.5 | 30 | 937 | 24 | 1013 | 33623.7344 | 55.77878 | 6567910.5 | 46.25115 | 56.5 | 1.18768 | 14061.7188 | 14.0617188 | 0.881801248 | 10377.0459 | 10.3770459 | 8953.864 |  | 56.5 | 28 | 1161 | 28 | 1145 | 156326.25 | 33.33771 | 45242.0234 | 50.48203 | 56.5 | 1.268518 | 14629.6875 | 14.6296875 | 1.004257321 | 11475.6582 | 11.4756582 | 9789.123 |  | 56.5 | 17 | 757 | 22 | 889 | 29602.377 | 36.96639 | 34857.3242 | 25.64937 | 56.5 | 1.229707 | 13907.0313 | 13.9070313 | 1.052667022 | 11811.59668 | 11.81159668 | 9046.495
57.5 | 24 | 954 | 19 | 955 | 8856.59082 | 123.6277 | 6275.17432 | 37.38185 | 57.5 | 1.227043 | 13771.0938 | 13.7710938 | 1.034594893 | 11546.39453 | 11.54639453 | 9011.633 |  | 57.5 | 35 | 1240 | 31 | 1228 | 86119.8438 | 203.7774 | 651075.125 | 202.1463 | 57.5 | 1.243555 | 13978.9063 | 13.9789063 | 1.071470261 | 12111.35547 | 12.11135547 | 9241.564 |  | 57.5 | 34 | 971 | 30 | 1043 | 39581708 | 95.36048 | 166295.859 | 46.41744 | 57.5 | 1.208811 | 14314.0625 | 14.3140625 | 0.897651315 | 10567.28027 | 10.56728027 | 9268.235 |  | 57.5 | 22 | 1183 | 27 | 1172 | 17841.127 | 33.35555 | 28061.666 | 50.51009 | 57.5 | 1.289755 | 14878.125 | 14.878125 | 1.022289395 | 11687.1582 | 11.6871582 | 10115.23 |  | 57.5 | 18 | 775 | 21 | 910 | 21732.4043 | 36.98812 | 11837.3584 | 25.66121 | 57.5 | 1.250988 | 14136.7188 | 14.1367188 | 1.071511507 | 12025.86523 | 12.02586523 | 9355.988
58.5 | 15 | 969 | 12 | 967 | 4056501.75 | 127.6842 | 604712.938 | 37.98657 | 58.5 | 1.248287 | 14015.625 | 14.015625 | 1.052782416 | 11752.28516 | 11.75228516 | 9318.492 |  | 58.5 | 19 | 1259 | 25 | 1253 | 9918.45313 | 203.7873 | 17617.1074 | 202.1639 | 58.5 | 1.265018 | 14226.5625 | 14.2265625 | 1.090330124 | 12327.85547 | 12.32785547 | 9513.657 |  | 58.5 | 25 | 996 | 25 | 1068 | 98943.25 | 95.45943 | 36683.2656 | 46.45413 | 58.5 | 1.229943 | 14571.875 | 14.571875 | 0.913426995 | 10755.40527 | 10.75540527 | 9585.146 |  | 58.5 | 20 | 1203 | 25 | 1197 | 37293.7695 | 33.39285 | 133818.625 | 50.64391 | 58.5 | 1.310993 | 15128.9063 | 15.1289063 | 1.040222287 | 11894.17383 | 11.89417383 | 10451.83 |  | 58.5 | 14 | 789 | 18 | 928 | 28180.6582 | 37.0163 | 23374.8535 | 25.68458 | 58.5 | 1.272269 | 14382.0313 | 14.3820313 | 1.090396166 | 12239.99023 | 12.23999023 | 9685.736
59.5 | 20 | 989 | 16 | 983 | 173083.484 | 127.8572 | 33548.9297 | 38.02011 | 59.5 | 1.26953 | 14259.375 | 14.259375 | 1.071018577 | 11959.51953 | 11.95951953 | 9617.528 |  | 59.5 | 38 | 1297 | 34 | 1287 | 1784317.13 | 205.5716 | 661382.688 | 202.8253 | 59.5 | 1.28648 | 14439.8438 | 14.4398438 | 1.109182358 | 12539.21484 | 12.53921484 | 9869.377 |  | 59.5 | 33 | 1029 | 31 | 1099 | 427842.125 | 95.88727 | 64103.8359 | 46.51823 | 59.5 | 1.251074 | 14827.3438 | 14.8273438 | 0.929259896 | 10945.2334 | 10.9452334 | 9904.498 |  | 59.5 | 32 | 1235 | 30 | 1227 | 1072332.63 | 34.46518 | 5370281.5 | 56.01419 | 59.5 | 1.33223 | 15383.5938 | 15.3835938 | 1.05820477 | 12102.56445 | 12.10256445 | 10768.66 |  | 59.5 | 27 | 816 | 30 | 958 | 12089033 | 49.10534 | 5350264.5 | 31.03485 | 59.5 | 1.29355 | 14639.0625 | 14.6390625 | 1.109239817 | 12453.41211 | 12.45341211 | 9991.405
60.5 | 28 | 1017 | 22 | 1005 | 8848273 | 136.7055 | 1628217.5 | 39.64833 | 60.5 | 1.290774 | 14492.9688 | 14.4929688 | 1.089222312 | 12165.94141 | 12.16594141 | 9951.01 |  | 60.5 | 41 | 1338 | 38 | 1325 | 10606036 | 216.1777 | 16126116 | 218.9514 | 60.5 | 1.307942 | 14714.0625 | 14.7140625 | 1.127993584 | 12751.04297 | 12.75104297 | 10194.92 |  | 60.5 | 24 | 1053 | 28 | 1127 | 1041423.94 | 96.92869 | 4794688 | 51.31292 | 60.5 | 1.272205 | 15080.4688 | 15.0804688 | 0.945117831 | 11135.31836 | 11.13531836 | 10232.21 |  | 60.5 | 27 | 1262 | 34 | 1261 | 785578.125 | 35.25076 | 4637594.5 | 60.65179 | 60.5 | 1.353468 | 15619.5313 | 15.6195313 | 1.076203704 | 12311.27637 | 12.31127637 | 11115.01 |  | 60.5 | 15 | 831 | 14 | 972 | 21088.3535 | 49.12642 | 11419.585 | 31.04627 | 60.5 | 1.314831 | 14873.4375 | 14.8734375 | 1.128051043 | 12665.25586 | 12.66525586 | 10324.84
61.5 | 24 | 1041 | 18 | 1023 | 44483.8203 | 136.75 | 12025.0186 | 39.66036 | 61.5 | 1.312017 | 14749.2188 | 14.7492188 | 1.107385993 | 12370.41016 | 12.37041016 | 10269.27 |  | 61.5 | 36 | 1374 | 33 | 1358 | 433889.094 | 216.6116 | 136651.391 | 219.0881 | 61.5 | 1.329405 | 14960.9375 | 14.9609375 | 1.146878242 | 12966.49609 | 12.96649609 | 10522.63 |  | 61.5 | 34 | 1087 | 36 | 1163 | 7493344 | 104.422 | 1931190.88 | 53.24411 | 61.5 | 1.293337 | 15335.9375 | 15.3359375 | 0.960909724 | 11326.16211 | 11.32616211 | 10544.94 |  | 61.5 | 26 | 1288 | 25 | 1286 | 56696916 | 91.94767 | 107537496 | 168.1893 | 61.5 | 1.374706 | 15873.4375 | 15.8734375 | 1.094202399 | 12518.66699 | 12.51866699 | 11444.02 |  | 61.5 | 20 | 851 | 24 | 996 | 1766712.38 | 50.89314 | 2000772.13 | 33.04704 | 61.5 | 1.336111 | 15125 | 15.125 | 1.146919489 | 12879.47461 | 12.87947461 | 10634.18
62.5 | 22 | 1063 | 16 | 1039 | 15029.0547 | 136.765 | 9544.40234 | 39.6699 | 62.5 | 1.333261 | 14989.8438 | 14.9898438 | 1.125622153 | 12577.55078 | 12.57755078 | 10594.74 |  | 62.5 | 30 | 1404 | 31 | 1389 | 628059.438 | 217.2396 | 133636.844 | 219.2217 | 62.5 | 1.350867 | 15205.4688 | 15.2054688 | 1.165697098 | 13181.13672 | 13.18113672 | 10842.82 |  | 62.5 | 36 | 1123 | 42 | 1205 | 28359728 | 132.7818 | 17646524 | 70.89063 | 62.5 | 1.314468 | 15575.7813 | 15.5757813 | 0.976709247 | 11515.14648 | 11.51514648 | 10888.62 |  | 62.5 | 24 | 1312 | 30 | 1316 | 8371647 | 100.3193 | 17614818 | 185.8041 | 62.5 | 1.395943 | 16110.9375 | 16.1109375 | 1.112160087 | 12726.13574 | 12.72613574 | 11797.86 |  | 62.5 | 31 | 882 | 29 | 1025 | 243248.266 | 51.13639 | 195343.266 | 33.24238 | 62.5 | 1.357392 | 15354.6875 | 15.3546875 | 1.165803432 | 13092.55762 | 13.09255762 | 10965.5
63.5 | 32 | 1095 | 17 | 1056 | 252095.297 | 137.0171 | 828596.813 | 40.4985 | 63.5 | 1.354505 | 15232.0313 | 15.2320313 | 1.143793344 | 12781.5332 | 12.7815332 | 10900.83 |  | 63.5 | 45 | 1449 | 41 | 1430 | 11281633 | 228.5213 | 8581184 | 227.8029 | 63.5 | 1.372329 | 15440.625 | 15.440625 | 1.184590578 | 13394.83301 | 13.39483301 | 11177.78 |  | 63.5 | 36 | 1159 | 36 | 1241 | 5503384.5 | 138.2851 | 1544859.13 | 72.43549 | 63.5 | 1.335599 | 15835.1563 | 15.8351563 | 0.992509723 | 11703.86523 | 11.70386523 | 11220.95 |  | 63.5 | 35 | 1347 | 29 | 1345 | 137143.281 | 100.4565 | 76122.4063 | 185.8802 | 63.5 | 1.417181 | 16362.5 | 16.3625 | 1.130151153 | 12933.22949 | 12.93322949 | 12143.66 |  | 63.5 | 22 | 904 | 23 | 1048 | 262271.313 | 51.39866 | 41241.1523 | 33.28362 | 63.5 | 1.378673 | 15596.875 | 15.596875 | 1.184607029 | 13306.66699 | 13.30666699 | 11310.65
64.5 | 20 | 1115 | 20 | 1076 | 10459.7998 | 137.0276 | 8246.63184 | 40.50674 | 64.5 | 1.375748 | 15456.25 | 15.45625 | 1.162005663 | 12987.79883 | 12.98779883 | 11237.67 |  | 64.5 | 36 | 1485 | 40 | 1470 | 351544.719 | 228.8728 | 1076529.5 | 228.8794 | 64.5 | 1.393792 | 15682.8125 | 15.6828125 | 1.203418016 | 13606.64551 | 13.60664551 | 11504.77 |  | 64.5 | 30 | 1189 | 28 | 1269 | 4978170 | 143.2633 | 1027296.56 | 73.46279 | 64.5 | 1.356731 | 16082.0313 | 16.0820313 | 1.008367419 | 11893.03711 | 11.89303711 | 11567.05 |  | 64.5 | 32 | 1379 | 29 | 1374 | 25441.1035 | 100.4819 | 83504.6016 | 185.9637 | 64.5 | 1.438418 | 16604.6875 | 16.6046875 | 1.148149848 | 13143.05762 | 13.14305762 | 12488.94 |  | 64.5 | 13 | 917 | 16 | 1064 | 26583.25 | 51.42524 | 5728.81055 | 33.28935 | 64.5 | 1.399954 | 15845.3125 | 15.8453125 | 1.203458309 | 13519.18262 | 13.51918262 | 11652.28
65.5 | 29 | 1144 | 16 | 1092 | 2485251.5 | 139.5128 | 518765.75 | 41.02551 | 65.5 | 1.396992 | 15699.2188 | 15.6992188 | 1.180176973 | 13194.79883 | 13.19479883 | 11591.78 |  | 65.5 | 28 | 1513 | 26 | 1496 | 45690.3398 | 228.9185 | 14699.6357 | 228.8941 | 65.5 | 1.415254 | 15915.625 | 15.915625 | 1.222269297 | 13821.22363 | 13.82122363 | 11865.72 |  | 65.5 | 31 | 1220 | 25 | 1294 | 17374.7031 | 143.2807 | 11534.0537 | 73.47432 | 65.5 | 1.377862 | 16335.1563 | 16.3351563 | 1.02420032 | 12081.84961 | 12.08184961 | 11894.63 |  | 65.5 | 34 | 1413 | 49 | 1423 | 1364709.75 | 101.8466 | 15010965 | 200.9747 | 65.5 | 1.459656 | 16842.9688 | 16.8429688 | 1.166148543 | 13350.79199 | 13.35079199 | 12848.46 |  | 65.5 | 20 | 937 | 28 | 1092 | 2186272.5 | 53.61151 | 535190.875 | 33.82454 | 65.5 | 1.421234 | 16087.5 | 16.0875 | 1.222326756 | 13732.87012 | 13.73287012 | 11996.83
66.5 | 37 | 1181 | 26 | 1118 | 729276.625 | 140.2421 | 201907.922 | 41.22742 | 66.5 | 1.418235 | 15950.7813 | 15.9507813 | 1.198388338 | 13400.58008 | 13.40058008 | 11937.83 |  | 66.5 | 46 | 1559 | 48 | 1544 | 10175541 | 239.094 | 37666548 | 266.5607 | 66.5 | 1.436717 | 16168.75 | 16.16875 | 1.241130114 | 14033.77051 | 14.03377051 | 12215.14 |  | 66.5 | 31 | 1251 | 28 | 1322 | 12065.0947 | 143.2928 | 14834.4873 | 73.48916 | 66.5 | 1.398993 | 16571.0938 | 16.5710938 | 1.039976001 | 12269.25586 | 12.26925586 | 12270.15 |  | 66.5 | 44 | 1457 | 49 | 1472 | 23866130 | 125.7127 | 9884449 | 210.8591 | 66.5 | 1.480894 | 17087.5 | 17.0875 | 1.184073448 | 13556.00781 | 13.55600781 | 13203.86 |  | 66.5 | 24 | 961 | 30 | 1122 | 169281.5 | 53.78079 | 30314.8008 | 33.85486 | 66.5 | 1.442515 | 16328.125 | 16.328125 | 1.241187572 | 13945.05762 | 13.94505762 | 12328.33
67.5 | 32 | 1213 | 48 | 1166 | 199559488 | 339.8016 | 290964320 | 332.1917 | 67.5 | 1.439479 | 16192.9688 | 16.1929688 | 1.216634035 | 13606.54883 | 13.60654883 | 12260.7 |  | 67.5 | 36 | 1595 | 34 | 1578 | 236141.094 | 239.3302 | 412451.219 | 266.9731 | 67.5 | 1.458179 | 16410.1563 | 16.4101563 | 1.259965181 | 14246.61426 | 14.24661426 | 12565.16 |  | 67.5 | 37 | 1288 | 29 | 1351 | 52973.6719 | 143.3457 | 469827.5 | 73.95899 | 67.5 | 1.420125 | 16837.5 | 16.8375 | 1.055809498 | 12457.95117 | 12.45795117 | 12623.35 |  | 67.5 | 39 | 1496 | 41 | 1513 | 753461.938 | 126.4662 | 7377954.5 | 218.2371 | 67.5 | 1.502131 | 17325.7813 | 17.3257813 | 1.202080727 | 13762.82031 | 13.76282031 | 13565.5 |  | 67.5 | 17 | 978 | 26 | 1148 | 51452.7031 | 53.83225 | 137872.906 | 33.99273 | 67.5 | 1.463796 | 16556.25 | 16.55625 | 1.260006428 | 14155.33887 | 14.15533887 | 12661.23
68.5 | 36 | 1249 | 37 | 1203 | 7676977.5 | 347.4786 | 4532775.5 | 336.7245 | 68.5 | 1.460723 | 16415.625 | 16.415625 | 1.234804392 | 13810.9707 | 13.8109707 | 12618.19 |  | 68.5 | 21 | 1616 | 29 | 1607 | 73416.3438 | 239.4036 | 45429.6211 | 267.0185 | 68.5 | 1.479641 | 16648.4375 | 16.6484375 | 1.278817415 | 14460.30176 | 14.46030176 | 12919.12 |  | 68.5 | 28 | 1316 | 27 | 1378 | 9107.7207 | 143.3548 | 16678.1172 | 73.97566 | 68.5 | 1.441256 | 17084.375 | 17.084375 | 1.07160902 | 12646.4043 | 12.6464043 | 12989.71 |  | 68.5 | 53 | 1549 | 48 | 1561 | 1502647.5 | 127.9689 | 7680124.5 | 225.9172 | 68.5 | 1.523369 | 17564.8438 | 17.5648438 | 1.220087051 | 13969.67969 | 13.96967969 | 13928.63 |  | 68.5 | 14 | 992 | 15 | 1163 | 1535341.5 | 55.36759 | 89886.4375 | 34.08262 | 68.5 | 1.485077 | 16782.0313 | 16.7820313 | 1.278883219 | 14368.25098 | 14.36825098 | 13058.53
69.5 | 40 | 1289 | 39 | 1242 | 254234.422 | 347.7328 | 33243.2266 | 336.7578 | 69.5 | 1.481966 | 16658.5938 | 16.6585938 | 1.252975583 | 14015.99219 | 14.01599219 | 12959.85 |  | 69.5 | 33 | 1649 | 27 | 1634 | 1388438.13 | 240.792 | 343432.688 | 267.362 | 69.5 | 1.501104 | 16885.9375 | 16.8859375 | 1.29766953 | 14672.2168 | 14.6722168 | 13292.35 |  | 69.5 | 46 | 1362 | 53 | 1431 | 649295.125 | 144.0041 | 3008879.25 | 76.98454 | 69.5 | 1.462387 | 17336.7188 | 17.3367188 | 1.087483883 | 12834.79492 | 12.83479492 | 13355.65 |  | 69.5 | 50 | 1599 | 62 | 1623 | 18698934 | 146.6678 | 6341903.5 | 232.2591 | 69.5 | 1.544606 | 17801.5625 | 17.8015625 | 1.238053322 | 14176.42969 | 14.17642969 | 14290.7 |  | 69.5 | 31 | 1023 | 31 | 1194 | 1706330.63 | 57.07392 | 151024.781 | 34.23364 | 69.5 | 1.506358 | 17047.6563 | 17.0476563 | 1.297734499 | 14577.79785 | 14.57779785 | 13406.96
70.5 | 43 | 1332 | 27 | 1269 | 7251779.5 | 354.9846 | 1182156.38 | 337.9399 | 70.5 | 1.50321 | 16887.5 | 16.8875 | 1.271220326 | 14220.75781 | 14.22075781 | 13333.58 |  | 70.5 | 45 | 1694 | 45 | 1679 | 138651.859 | 240.9307 | 1683736.88 | 269.0457 | 70.5 | 1.522566 | 17132.8125 | 17.1328125 | 1.316562772 | 14886.57617 | 14.88657617 | 13655.32 |  | 70.5 | 43 | 1405 | 38 | 1469 | 2288021.75 | 146.2922 | 5633422.5 | 82.61797 | 70.5 | 1.483519 | 17585.1563 | 17.5851563 | 1.103259563 | 13022.56055 | 13.02256055 | 13721 |  | 70.5 | 54 | 1653 | 65 | 1688 | 7334070.5 | 154.0019 | 41218444 | 273.4776 | 70.5 | 1.565844 | 18034.375 | 18.034375 | 1.256035805 | 14382.80469 | 14.38280469 | 14639.25 |  | 70.5 | 33 | 1056 | 31 | 1225 | 18638750 | 75.71267 | 5532670.5 | 39.76631 | 70.5 | 1.527638 | 17277.3438 | 17.2773438 | 1.316579103 | 14791.46973 | 14.79146973 | 13771.1
71.5 | 38 | 1370 | 29 | 1298 | 3150342.5 | 358.1349 | 472293.063 | 338.4122 | 71.5 | 1.524453 | 17134.375 | 17.134375 | 1.289416432 | 14426.88281 | 14.42688281 | 13686.17 |  | 71.5 | 30 | 1724 | 30 | 1709 | 1585689 | 242.5164 | 1711748.88 | 270.7575 | 71.5 | 1.544028 | 17369.5313 | 17.3695313 | 1.335356832 | 15097.45117 | 15.09745117 | 14024.57 |  | 71.5 | 45 | 1450 | 45 | 1514 | 388876.188 | 146.681 | 73798.5234 | 82.69176 | 71.5 | 1.50465 | 17829.6875 | 17.8296875 | 1.119051456 | 13211.49805 | 13.21149805 | 14100.98 |  | 71.5 | 67 | 1720 | 90 | 1778 | 2291464.75 | 156.2933 | 16154966 | 289.6325 | 71.5 | 1.587081 | 18255.4688 | 18.2554688 | 1.274002075 | 14588.36719 | 14.58836719 | 14996.24 |  | 71.5 | 22 | 1078 | 35 | 1260 | 18063932 | 93.7766 | 3452746.5 | 43.21906 | 71.5 | 1.548919 | 17514.0625 | 17.5140625 | 1.335422754 | 15001.78223 | 15.00178223 | 14154.9
72.5 | 43 | 1413 | 37 | 1335 | 533689.063 | 358.6686 | 110503.547 | 338.5227 | 72.5 | 1.545697 | 17364.0625 | 17.3640625 | 1.30757153 | 14628.96094 | 14.62896094 | 14059.44 |  | 72.5 | 29 | 1753 | 35 | 1744 | 2276125.25 | 244.7925 | 14060480 | 284.8179 | 72.5 | 1.565491 | 17607.0313 | 17.6070313 | 1.354209065 | 15309.4668 | 15.3094668 | 14405.08 |  | 72.5 | 38 | 1488 | 34 | 1548 | 4468367 | 151.1494 | 16897626 | 99.58939 | 72.5 | 1.525781 | 18080.4688 | 18.0804688 | 1.134884357 | 13399.0918 | 13.3990918 | 14473.07 |  | 72.5 | 67 | 1787 | 91 | 1869 | 263030.938 | 156.5564 | 1621268 | 291.2538 | 72.5 | 1.608319 | 18478.9063 | 18.4789063 | 1.292025447 | 14797.05371 | 14.79705371 | 15356.7 |  | 72.5 | 26 | 1104 | 32 | 1292 | 1160216 | 94.93682 | 2304462.75 | 45.52352 | 72.5 | 1.5702 | 17760.1563 | 17.7601563 | 1.354274035 | 15213.23535 | 15.21323535 | 14522.94
73.5 | 39 | 1452 | 38 | 1373 | 135502.563 | 358.8041 | 100702.305 | 338.6234 | 73.5 | 1.566941 | 17603.9063 | 17.6039063 | 1.325816274 | 14836.63281 | 14.83663281 | 14421.79 |  | 73.5 | 31 | 1784 | 27 | 1771 | 251582.984 | 245.0441 | 110918.805 | 284.9289 | 73.5 | 1.586953 | 17848.4375 | 17.8484375 | 1.373102307 | 15518.51367 | 15.51851367 | 14767.06 |  | 73.5 | 43 | 1531 | 48 | 1596 | 9870122 | 161.0195 | 40987108 | 140.5765 | 73.5 | 1.546913 | 18322.6563 | 18.3226563 | 1.150692463 | 13586.13867 | 13.58613867 | 14834.45 |  | 73.5 | 67 | 1854 | 71 | 1940 | 55669.4609 | 156.612 | 272676.5 | 291.5265 | 73.5 | 1.629557 | 18701.5625 | 18.7015625 | 1.309990764 | 15000.97559 | 15.00097559 | 15689.86 |  | 73.5 | 42 | 1146 | 51 | 1343 | 123948.547 | 95.06077 | 3089309.25 | 48.61283 | 73.5 | 1.591481 | 17992.9688 | 17.9929688 | 1.373151064 | 15422.7666 | 15.4227666 | 14895.93
74.5 | 73 | 1525 | 52 | 1425 | 18349326 | 377.1535 | 3352745 | 341.9762 | 74.5 | 1.588184 | 17833.5938 | 17.8335938 | 1.343995214 | 15039.64844 | 15.03964844 | 14790.26 |  | 74.5 | 23 | 1807 | 32 | 1803 | 61055.3281 | 245.1051 | 24596.1152 | 284.9534 | 74.5 | 1.608416 | 18075 | 18.075 | 1.391921163 | 15727.18555 | 15.72718555 | 15159.19 |  | 74.5 | 67 | 1598 | 90 | 1686 | 425062.625 | 161.4446 | 502374.063 | 141.0789 | 74.5 | 1.568044 | 18554.6875 | 18.5546875 | 1.166542053 | 13774.42676 | 13.77442676 | 14988.61 |  | 74.5 | 73 | 1927 | 93 | 2033 | 10038835 | 166.6509 | 242669.75 | 291.7691 | 74.5 | 1.650794 | 18904.6875 | 18.9046875 | 1.327949405 | 15207.05371 | 15.20705371 | 16044.21 |  | 74.5 | 30 | 1176 | 28 | 1371 | 96850.125 | 95.15762 | 244739.891 | 48.85757 | 74.5 | 1.612761 | 18225.7813 | 18.2257813 | 1.391961813 | 15630.41895 | 15.63041895 | 15272.61
75.5 | 49 | 1574 | 38 | 1463 | 5910404 | 383.0639 | 1835873.25 | 343.812 | 75.5 | 1.609428 | 18064.0625 | 18.0640625 | 1.362232089 | 15244.54785 | 15.24454785 | 15167.43 |  | 75.5 | 43 | 1850 | 37 | 1840 | 58649060 | 303.7542 | 38752600 | 323.706 | 75.5 | 1.629878 | 18317.1875 | 18.3171875 | 1.410748243 | 15939.03027 | 15.93903027 | 15525.77 |  | 75.5 | 41 | 1639 | 52 | 1738 | 384436.906 | 161.829 | 15972952 | 157.0518 | 75.5 | 1.589175 | 18652.3438 | 18.6523438 | 1.182301521 | 13960.30176 | 13.96030176 | 14988.61 |  | 75.5 | 68 | 1995 | 83 | 2116 | 303360.531 | 166.9542 | 426812.656 | 292.196 | 75.5 | 1.672032 | 19117.9688 | 19.1179688 | 1.345955729 | 15414.02246 | 15.41402246 | 16416.24 |  | 75.5 | 25 | 1201 | 32 | 1403 | 8797124 | 103.9547 | 13733728 | 62.5913 | 75.5 | 1.634042 | 18457.8125 | 18.4578125 | 1.41082263 | 15840.66895 | 15.84066895 | 15643.95
76.5 | 55 | 1629 | 61 | 1524 | 8742085 | 391.8059 | 16468516 | 360.2805 | 76.5 | 1.630671 | 18296.875 | 18.296875 | 1.380394816 | 15446.18848 | 15.44618848 | 15538.01 |  | 76.5 | 29 | 1879 | 40 | 1880 | 44466536 | 348.2207 | 5814288.5 | 329.5203 | 76.5 | 1.65134 | 18540.625 | 18.540625 | 1.429632902 | 16147.6709 | 16.1476709 | 15933.49 | [14 empty] | 1.198134422 | 14147.17676 | 14.14717676 |  |  | 76.5 | 72 | 2067 | 80 | 2196 | 111750.219 | 167.066 | 765613.063 | 292.9616 | 76.5 | 1.693269 | 19339.0625 | 19.3390625 | 1.363946795 | 15618.30371 | 15.61830371 | 16758.34 |  | 76.5 | 26 | 1227 | 32 | 1435 | 31984.4414 | 103.9867 | 49297.4648 | 62.6406 | 76.5 | 1.655323 | 18683.5938 | 18.6835938 | 1.42967391 | 16049.98145 | 16.04998145 | 16042.22
77.5 | 65 | 1694 | 63 | 1587 | 1612149.38 | 393.4181 | 47501872 | 407.7824 | 77.5 | 1.651915 | 18522.6563 | 18.5226563 | 1.398573756 | 15648.21973 | 15.64821973 | 15910.78 |  | 77.5 | 51 | 1930 | 48 | 1928 | 19135984 | 367.3567 | 52900548 | 382.4209 | 77.5 | 1.672803 | 18785.9375 | 18.7859375 | 1.448509932 | 16358.74902 | 16.35874902 | 16308.34 | [14 empty] | 1.213975906 | 14333.91113 | 14.33391113 |  |  | 77.5 | 85 | 2152 | 84 | 2280 | 128081632 | 295.1476 | 44157856 | 337.1194 | 77.5 | 1.714507 | 19539.8438 | 19.5398438 | 1.381904483 | 15821.27246 | 15.82127246 | 17102.02 |  | 77.5 | 22 | 1249 | 31 | 1466 | 145782.672 | 104.1325 | 400882.094 | 63.04148 | 77.5 | 1.676604 | 18922.6563 | 18.9226563 | 1.448558569 | 16260.02832 | 16.26002832 | 16441.62
78.5 | 52 | 1746 | 51 | 1638 | 58323608 | 451.7417 | 15446646 | 423.2291 | 78.5 | 1.673159 | 18746.875 | 18.746875 | 1.416843295 | 15850.98535 | 15.85098535 | 16285.68 |  | 78.5 | 30 | 1960 | 36 | 1964 | 97965.7734 | 367.4547 | 783331.75 | 383.2042 | 78.5 | 1.694265 | 19008.5938 | 19.0085938 | 1.467287779 | 16566.64063 | 16.56664063 | 16706.62 | [14 empty] | 1.229792595 | 14519.28613 | 14.51928613 |  |  | 78.5 | 89 | 2241 | 87 | 2367 | 149916.438 | 295.2975 | 81455784 | 418.5752 | 78.5 | 1.735744 | 19739.0625 | 19.7390625 | 1.399911523 | 16024.44434 | 16.02444434 | 17441.74 |  | 78.5 | 32 | 1281 | 44 | 1510 | 8525281 | 112.6578 | 783980.375 | 63.82546 | 78.5 | 1.697885 | 19159.375 | 19.159375 | 1.467353582 | 16466.41797 | 16.46641797 | 16838.06
79.5 | 40 | 1786 | 44 | 1682 | 213789.141 | 451.9555 | 158456.188 | 423.3875 | 79.5 | 1.694402 | 18969.5313 | 18.9695313 | 1.43498981 | 16052.37598 | 16.05237598 | 16663.98 |  | 79.5 | 39 | 1999 | 51 | 2015 | 42357940 | 409.8126 | 2610478.5 | 385.8147 | 79.5 | 1.715727 | 19242.1875 | 19.2421875 | 1.486156225 | 16776.32813 | 16.77632813 | 17109.91 | [14 empty] | 1.245584488 | 14703.44238 | 14.70344238 |  |  | 79.5 | 102 | 2343 | 104 | 2471 | 445091.531 | 295.7426 | 214687.359 | 418.7899 | 79.5 | 1.756982 | 19933.5938 | 19.9335938 | 1.417894006 | 16225.58496 | 16.22558496 | 17720.69 |  | 79.5 | 32 | 1313 | 40 | 1550 | 76129.9531 | 112.7339 | 48626.2539 | 63.87409 | 79.5 | 1.719165 | 19391.4063 | 19.3914063 | 1.486205816 | 16675.49609 | 16.67549609 | 17235.37
80.5 | 56 | 1842 | 58 | 1740 | 1602331.63 | 453.5578 | 1234117.38 | 424.6216 | 80.5 | 1.715646 | 19191.4063 | 19.1914063 | 1.453185916 | 16245.66504 | 16.24566504 | 17032.16 |  | 80.5 | 44 | 2043 | 61 | 2076 | 1407975.25 | 411.2206 | 10512389 | 396.3271 | 80.5 | 1.73719 | 19475.7813 | 19.4757813 | 1.50506568 | 16985.70117 | 16.98570117 | 17499.09 | [14 empty] | 1.261392593 | 14891.19238 | 14.89119238 |  |  | 80.5 | 99 | 2442 | 91 | 2562 | 2528627 | 298.2712 | 1316079.25 | 420.106 | 80.5 | 1.77822 | 20091.4063 | 20.0914063 | 1.435908914 | 16428.66211 | 16.42866211 | 17759.82 |  | 80.5 | 33 | 1346 | 38 | 1588 | 61475.9063 | 112.7954 | 83969.5234 | 63.95806 | 80.5 | 1.740446 | 19621.0938 | 19.6210938 | 1.505098224 | 16884.76758 | 16.88476758 | 17632.1
81.5 | 65 | 1907 | 88 | 1828 | 2246853.5 | 455.8047 | 3897833.25 | 428.5195 | 81.5 | 1.736889 | 19404.6875 | 19.4046875 | 1.471398115 | 16442.48047 | 16.44248047 | 17383.03 |  | 81.5 | 57 | 2100 | 57 | 2133 | 91758784 | 502.9794 | 105902920 | 502.23 | 81.5 | 1.758652 | 19698.4375 | 19.6984375 | 1.523860693 | 17193.24805 | 17.19324805 | 17897.21 | [14 empty] | 1.277242541 | 15075.67578 | 15.07567578 |  |  | 81.5 | 30 | 2472 | 17 | 2579 | 24605992 | 322.8772 | 332388416 | 752.4944 | 81.5 | 1.799457 | 20113.2813 | 20.1132813 | 1.453817964 | 16629.69336 | 16.62969336 | 17759.82 |  | 81.5 | 49 | 1395 | 61 | 1649 | 4001152.75 | 116.7965 | 10900825 | 74.85888 | 81.5 | 1.761727 | 19847.6563 | 19.8476563 | 1.523925662 | 17092.4707 | 17.0924707 | 18001.81
82.5 | 81 | 1988 | 99 | 1927 | 362828.594 | 456.1675 | 357466.938 | 428.8769 | 82.5 | 1.758133 | 19605.4688 | 19.6054688 | 1.489618063 | 16641.32422 | 16.64132422 | 17711.91 |  | 82.5 | 62 | 2162 | 61 | 2194 | 3536124.5 | 506.5155 | 11740024 | 513.97 | 82.5 | 1.780114 | 19923.4375 | 19.9234375 | 1.542711973 | 17401.8418 | 17.4018418 | 18283.36 | [14 empty] | 1.293075442 | 15260.64453 | 15.26064453 | [15 empty] | 1.471816659 | 16831.31836 | 16.83131836 |  |  | 82.5 | 78 | 1473 | 103 | 1752 | 765741.813 | 117.5623 | 1111260.63 | 75.97014 | 82.5 | 1.783008 | 20056.25 | 20.05625 | 1.542736888 | 17298.0957 | 17.2980957 | 18357.73
83.5 | 94 | 2082 | 100 | 2027 | 4382100.5 | 460.5496 | 406996.688 | 429.2839 | 83.5 | 1.779377 | 19791.4063 | 19.7914063 | 1.507789373 | 16839.35547 | 16.83935547 | 17990.2 |  | 83.5 | 52 | 2214 | 66 | 2260 | 176445.609 | 506.692 | 2228297 | 516.1983 | 83.5 | 1.801577 | 20139.0625 | 20.1390625 | 1.56157279 | 17609.2168 | 17.6092168 | 18679.8 | [14 empty] | 1.308851123 | 15443.09766 | 15.44309766 | [15 empty] | 1.489856362 | 17030.30273 | 17.03030273 |  |  | 83.5 | 105 | 1578 | 100 | 1852 | 569708.875 | 118.132 | 1636810.63 | 77.60695 | 83.5 | 1.804288 | 20254.6875 | 20.2546875 | 1.561646342 | 17504.36133 | 17.50436133 | 18723.55
84.5 | 107 | 2189 | 115 | 2142 | 6182966 | 466.7326 | 1196053.25 | 430.48 | 84.5 | 1.80062 | 19946.875 | 19.946875 | 1.525993109 | 17039.04297 | 17.03904297 | 18089.25 |  | 84.5 | 75 | 2289 | 96 | 2356 | 10703874 | 517.3958 | 61453540 | 577.6519 | 84.5 | 1.823039 | 20357.8125 | 20.3578125 | 1.580441236 | 17817.60742 | 17.81760742 | 19040.82 | [14 empty] | 1.324684024 | 15624.83203 | 15.62483203 | [15 empty] | 1.507797599 | 17229.25586 | 17.22925586 |  |  | 84.5 | 91 | 1669 | 95 | 1947 | 1450612.13 | 119.5826 | 4711812.5 | 82.31876 | 84.5 | 1.825569 | 20456.25 | 20.45625 | 1.580506206 | 17711.71289 | 17.71171289 | 19089.36
85.5 | 68 | 2257 | 50 | 2192 | 12107714 | 478.8403 | 43421036 | 473.901 | 85.5 | 1.821864 | 20001.5625 | 20.0015625 | 1.544196844 | 17237.26172 | 17.23726172 | 18089.25 |  | 85.5 | 78 | 2367 | 102 | 2458 | 7771249.5 | 525.1671 | 49379376 | 627.0312 | 85.5 | 1.844502 | 20554.6875 | 20.5546875 | 1.599243879 | 18024.8418 | 18.0248418 | 19350.99 | [14 empty] | 1.340492129 | 15808.05078 | 15.80805078 | [15 empty] | 1.525780082 | 17427.08398 | 17.42708398 |  |  | 85.5 | 94 | 1763 | 99 | 2046 | 2273357.75 | 121.856 | 952204.375 | 83.27097 | 85.5 | 1.84685 | 20655.4688 | 20.6554688 | 1.599300623 | 17915.09375 | 17.91509375 | 19433.29
86.5 |  |  |  |  | 5252716 | 484.093 | 565536.813 | 474.4666 |  |  |  |  | 1.562441587 | 17435.69922 | 17.43569922 |  |  | 86.5 | 95 | 2462 | 109 | 2567 | 28042628 | 553.2097 | 259865.844 | 627.2911 | 86.5 | 1.865964 | 20721.875 | 20.721875 | 1.618136406 | 18230.28906 | 18.23028906 | 19550.39 | [14 empty] | 1.356349826 | 15990.67578 | 15.99067578 | [15 empty] | 1.543762565 | 17625.63086 | 17.62563086 |  |  | 86.5 | 95 | 1858 | 101 | 2147 | 6225423.5 | 128.0814 | 2215760 | 85.48673 | 86.5 | 1.868131 | 20840.625 | 20.840625 | 1.618136644 | 18120.17188 | 18.12017188 | 19494.93
[13 empty] | 1.580572486 | 17631.72266 | 17.63172266 |  |  | 87.5 | 116 | 2578 | 91 | 2658 | 2343542.75 | 555.5533 | 879807.375 | 628.1709 | 87.5 | 1.887426 | 20828.125 | 20.828125 | 1.636972427 | 18432.80469 | 18.43280469 | 19550.39 | [14 empty] | 1.372141719 | 16173.72266 | 16.17372266 | [15 empty] | 1.561786056 | 17819.72461 | 17.81972461 |  |  | 87.5 | 27 | 1885 | 17 | 2164 | 364183168 | 492.2646 | 220666400 | 306.1531 | 87.5 | 1.889412 | 20873.4375 | 20.8734375 | 1.637070894 | 18324.03125 | 18.32403125 | 19494.93
[13 empty] | 1.598776221 | 17825.51953 | 17.82551953 |  |  | 88.5 |  |  |  |  | 22462980 | 578.0162 | 405550880 | 1033.722 |  |  |  |  | 1.655816078 | 18634.76563 | 18.63476563 | [15 empty] | 1.387934327 | 16356.24512 | 16.35624512 | [15 empty] | 1.57973516 | 18013.70898 | 18.01370898 | [15 empty] | 1.655864954 | 18525.98438 | 18.52598438
[13 empty] | 1.617029548 | 18022.42578 | 18.02242578 | [15 empty] | 1.674684525 | 18837.04688 | 18.83704688 | [15 empty] | 1.403767228 | 16539.90234 | 16.53990234 | [15 empty] | 1.597692847 | 18197.47461 | 18.19747461 | [15 empty] | 1.674700975 | 18730.76563 | 18.73076563
[13 empty] | 1.635192275 | 18214.13672 | 18.21413672 | [15 empty] | 1.693519592 | 19039.34375 | 19.03934375 | [15 empty] | 1.419583917 | 16721.12109 | 16.72112109 | [15 empty] | 1.615716219 | 18383.5332 | 18.3835332 | [15 empty] | 1.693585634 | 18932.84375 | 18.93284375
[13 empty] | 1.653412223 | 18406.01172 | 18.40601172 | [15 empty] | 1.712405205 | 19239.29688 | 19.23929688 | [15 empty] | 1.43543303 | 16905.26172 | 16.90526172 | [15 empty] | 1.633698702 | 18569.37695 | 18.56937695 | [15 empty] | 1.712445736 | 19135.33789 | 19.13533789
[13 empty] | 1.671591163 | 18594.23047 | 18.59423047 | [15 empty] | 1.731207728 | 19437.81836 | 19.43781836 | [15 empty] | 1.451183915 | 17086.98047 | 17.08698047 | [15 empty] | 1.651656389 | 18753.4082 | 18.7534082 | [15 empty] | 1.731248379 | 19335.44727 | 19.33544727
[13 empty] | 1.689820409 | 18781.95508 | 18.78195508 | [15 empty] | 1.750067592 | 19633.07617 | 19.63307617 | [15 empty] | 1.467033982 | 17270.27734 | 17.27027734 | [15 empty] | 1.670747042 | 18928.85352 | 18.92885352 | [15 empty] | 1.750125408 | 19535.79102 | 19.53579102
[13 empty] | 1.707991719 | 18968.72852 | 18.96872852 | [15 empty] | 1.768927455 | 19827.23242 | 19.82723242 | [15 empty] | 1.482874513 | 17450.41797 | 17.45041797 | [15 empty] | 1.688712358 | 19108.14258 | 19.10814258 | [15 empty] | 1.769001484 | 19733.69727 | 19.73369727
[13 empty] | 1.726162076 | 19153.74414 | 19.15374414 | [15 empty] | 1.787813067 | 20021.52148 | 20.02152148 | [15 empty] | 1.498675466 | 17632.75391 | 17.63275391 | [15 empty] | 1.70672822 | 19290.27539 | 19.29027539 | [15 empty] | 1.787821293 | 19924.21289 | 19.92421289
[13 empty] | 1.744415402 | 19335.41602 | 19.33541602 | [15 empty] | 1.80661571 | 20209.83398 | 20.20983398 | [15 empty] | 1.514467359 | 17812.26953 | 17.81226953 | [15 empty] | 1.724685311 | 19462.375 | 19.462375 | [15 empty] | 1.806689739 | 20105.83008 | 20.10583008
[13 empty] | 1.762627721 | 19510.29883 | 19.51029883 | [15 empty] | 1.825450778 | 20393.32617 | 20.39332617 | [15 empty] | 1.530275464 | 17995.01953 | 17.99501953 | [15 empty] | 1.742660165 | 19627.4375 | 19.6274375 | [15 empty] | 1.825541496 | 20275.83594 | 20.27583594
[13 empty] | 1.780774236 | 19672.20508 | 19.67220508 | [15 empty] | 1.844368458 | 20564.32617 | 20.56432617 | [15 empty] | 1.546124578 | 18172.84766 | 18.17284766 | [15 empty] | 1.760699868 | 19793.00781 | 19.79300781 | [15 empty] | 1.844376564 | 20451.46875 | 20.45146875
[13 empty] | 1.799002409 | 19824.74023 | 19.82474023 | [15 empty] | 1.863163471 | 20708.73242 | 20.70873242 | [15 empty] | 1.561949849 | 18348.01953 | 18.34801953 | [15 empty] | 1.778624177 | 19949.75781 | 19.94975781 | [15 empty] | 1.863212585 | 20625.82813 | 20.62582813
[13 empty] | 1.81722331 | 19950.61523 | 19.95061523 | [15 empty] | 1.887445927 | 20828.3418 | 20.8283418 | [15 empty] | 1.57772553 | 18517.95703 | 18.51795703 | [15 empty] | 1.796615243 | 20081.51563 | 20.08151563 | [15 empty] | 1.882081032 | 20792.45313 | 20.79245313

## 090-1F
Flybond-006: Experimental Results - Load/Displacement
0/90-1F 1 | [17 empty] | 0/90-1F 2 | [17 empty] | 0/90-1F 3 | [17 empty] | 0/90-1F 4 | [17 empty] | 0/90-1F 5
Time | Hits | Hits accumulated | Hits | Hits accumulated | Burst energy, sensor 1 | Burst energy cumulative, sensor 1 | Burst energy, sensor 2 | Burst energy cumulative, sensor 2 | Time | AE displacement | AE load half-scaled | AE load unscaled | Displacement | Zwick load | Zwick load | Mech energy | ln[Emech/EAE] | Time | Hits | Hits accumulated | Hits | Hits accumulated | Burst energy, sensor 1 | Burst energy cumulative, sensor 1 | Burst energy, sensor 2 | Burst energy cumulative, sensor 2 | Time | AE displacement | AE load half-scaled | AE load unscaled | Displacement | Zwick load | Zwick load | Mech energy | ln[Emech/EAE] | Time | Hits | Hits accumulated | Hits | Hits accumulated | Burst energy, sensor 1 | Burst energy cumulative, sensor 1 | Burst energy, sensor 2 | Burst energy cumulative, sensor 2 | Time | AE displacement | AE load half-scaled | AE load unscaled | Displacement | Zwick load | Zwick load | Mech energy | ln[Emech/EAE] | Time | Hits | Hits accumulated | Hits | Hits accumulated | Burst energy, sensor 1 | Burst energy cumulative, sensor 1 | Burst energy, sensor 2 | Burst energy cumulative, sensor 2 | Time | AE displacement | AE load half-scaled | AE load unscaled | Displacement | Zwick load | Zwick load | Mech energy | ln[Emech/EAE] | Time | Hits | Hits accumulated | Hits | Hits accumulated | Burst energy, sensor 1 | Burst energy cumulative, sensor 1 | Burst energy, sensor 2 | Burst energy cumulative, sensor 2 | Time | AE displacement | AE load half-scaled | AE load unscaled | Displacement | Zwick load | Zwick load | Mech energy | ln[Emech/EAE]
[s] | CHAN = 1 | CHAN = 1 | CHAN = 2 | CHAN = 2 | [10-18 J] | [10-12 J] | [10-18 J] | [10-12 J] | [s] | [mm] | [N] | [kN] | [mm] | [N] | [kN] | [kJ] | [-] | [s] | CHAN = 1 | CHAN = 1 | CHAN = 2 | CHAN = 2 | [10-18 J] | [10-12 J] | [10-18 J] | [10-12 J] | [s] | [mm] | [N] | [kN] | [mm] | [N] | [kN] | [kJ] | [-] | [s] | CHAN = 1 | CHAN = 1 | CHAN = 2 | CHAN = 2 | [10-18 J] | [10-12 J] | [10-18 J] | [10-12 J] | [s] | [mm] | [N] | [kN] | [mm] | [N] | [kN] | [kJ] | [-] | [s] | CHAN = 1 | CHAN = 1 | CHAN = 2 | CHAN = 2 | [10-18 J] | [10-12 J] | [10-18 J] | [10-12 J] | [s] | [mm] | [N] | [kN] | [mm] | [N] | [kN] | [kJ] | [-] | [s] | CHAN = 1 | CHAN = 1 | CHAN = 2 | CHAN = 2 | [10-18 J] | [10-12 J] | [10-18 J] | [10-12 J] | [s] | [mm] | [N] | [kN] | [mm] | [N] | [kN] | [kJ] | [-]
0.5 | 0 | 0 | 0 | 0 | 0 | 0 | 0 | 0 | 0.5 | 0 | -27.34375 | -0.02734375 | 0 | 40.24995041 | 0.04024995041 | 0.0736936 |  | 0.5 | 27 | 27 | 27 | 27 | 0 | 0 | 0 | 0 | 0.5 | 0 | 26.5625 | 0.0265625 | 0 | 23.39422989 | 0.02339422989 | 1.03173 |  | 0.5 | 0 | 0 | 0 | 0 | 0 | 0 | 0 | 0 | 0.5 | 0 | 25.78125 | 0.02578125 | 0 | 24.45369339 | 0.02445369339 | 0.05771363 |  | 0.5 | 2 | 2 | 4 | 4 | 0 | 0 | 0 | 0 | 0.5 | 0 | 71.875 | 0.071875 | 0 | 27.74925613 | 0.02774925613 | 1.965415 |  | 0.5 | 0 | 0 | 0 | 0 | 0 | 0 | 0 | 0 | 0.5 | 0 | 28.90625 | 0.02890625 | 0 | 29.81008339 | 0.02981008339 | 3.566748
1.5 | 0 | 0 | 0 | 0 | 0 | 0 | 0 | 0 | 1.5 | 0.0022459 | 38.28125 | 0.03828125 | 0.005323432 | 90.73761749 | 0.09073761749 | 3.129705 |  | 1.5 | 32 | 59 | 26 | 53 | 0 | 0 | 0 | 0 | 1.5 | 0.01459242 | 167.96875 | 0.16796875 | 0.007112503 | 81.86979675 | 0.08186979675 | 7.915074 |  | 1.5 | 0 | 0 | 0 | 0 | 0 | 0 | 0 | 0 | 1.5 | 0.003888076 | 55.46875 | 0.05546875 | 0.004716218 | 67.28333282 | 0.06728333282 | 4.889277 |  | 1.5 | 2 | 4 | 2 | 6 | 0 | 0 | 0 | 0 | 1.5 | 0.0194265 | 274.21875 | 0.27421875 | 0.005004205 | 70.63790131 | 0.07063790131 | 10.87409 |  | 1.5 | 1 | 1 | 1 | 1 | 0 | 0 | 0 | 0 | 1.5 | 0.02311614 | 337.5 | 0.3375 | 0.004987478 | 72.81812286 | 0.07281812286 | 5.43983
2.5 | 0 | 0 | 0 | 0 | 0 | 0 | 0 | 0 | 2.5 | 0.04460075 | 168.75 | 0.16875 | 0.013674757 | 179.4251099 | 0.1794251099 | 27.83561 |  | 2.5 | 29 | 88 | 27 | 80 | 0 | 0 | 0 | 0 | 2.5 | 0.05646146 | 361.71875 | 0.36171875 | 0.017555237 | 178.6432343 | 0.1786432343 | 20.09819 |  | 2.5 | 0 | 0 | 0 | 0 | 0 | 0 | 0 | 0 | 2.5 | 0.04618804 | 248.4375 | 0.2484375 | 0.011222542 | 132.6045227 | 0.1326045227 | 27.68318 |  | 2.5 | 3 | 7 | 3 | 9 | 0 | 0 | 0 | 0 | 2.5 | 0.06173441 | 493.75 | 0.49375 | 0.012108126 | 141.1925812 | 0.1411925812 | 26.46624 |  | 2.5 | 0 | 1 | 0 | 1 | 0 | 0 | 0 | 0 | 2.5 | 0.06568181 | 379.6875 | 0.3796875 | 0.01234637 | 145.6793365 | 0.1456793365 | 37.57906
3.5 | 1 | 1 | 1 | 1 | 0 | 0 | 51.9981003 | 5.19981003e-05 | 3.5 | 0.06577817 | 616.40625 | 0.61640625 | 0.023002647 | 278.6907349 | 0.2786907349 | 45.97274 |  | 3.5 | 18 | 106 | 15 | 95 | 0 | 0 | 0 | 0 | 3.5 | 0.07739598 | 543.75 | 0.54375 | 0.028343201 | 277.4713745 | 0.2774713745 | 40.07335 |  | 3.5 | 1 | 1 | 1 | 1 | 311.323639 | 0.000311323639 | 181.69136 | 0.00018169136 | 3.5 | 0.06733803 | 650 | 0.65 | 0.019048393 | 209.1357727 | 0.2091357727 | 43.69187 |  | 3.5 | 1 | 8 | 1 | 10 | 0 | 0 | 283.088593 | 0.000283088593 | 3.5 | 0.08288837 | 709.375 | 0.709375 | 0.020361222 | 221.2394562 | 0.2212394562 | 48.00708 |  | 3.5 | 3 | 4 | 1 | 2 | 609.303223 | 0.000609303223 | 243.834183 | 0.000243834183 | 3.5 | 0.08696464 | 800.78125 | 0.80078125 | 0.020812137 | 229.0543365 | 0.2290543365 | 57.78657
4.5 | 1 | 2 | 1 | 2 | 0 | 0 | 180.171875 | 0.0002321699753 | 4.5 | 0.08695559 | 853.90625 | 0.85390625 | 0.032338165 | 377.7688599 | 0.3777688599 | 64.71954 |  | 4.5 | 8 | 114 | 8 | 103 | 18239.8945 | 0.0182398945 | 0 | 0 | 4.5 | 0.0983305 | 771.09375 | 0.77109375 | 0.039163589 | 378.7057495 | 0.3787057495 | 62.68289 |  | 4.5 | 3 | 4 | 4 | 5 | 2357.72876 | 0.002669052399 | 1104.00769 | 0.00128569905 | 4.5 | 0.08848801 | 855.46875 | 0.85546875 | 0.026866615 | 286.8545227 | 0.2868545227 | 67.06455 |  | 4.5 | 3 | 11 | 6 | 16 | 3991.27808 | 0.00399127808 | 17618.9336 | 0.01790202 | 4.5 | 0.1040423 | 939.84375 | 0.93984375 | 0.02861432 | 300.7238464 | 0.3007238464 | 72.54277 |  | 4.5 | 2 | 6 | 2 | 4 | 1891.39368 | 0.002500696903 | 1585.16602 | 0.001829000203 | 4.5 | 0.1082475 | 1007.8125 | 1.0078125 | 0.029277904 | 311.2809143 | 0.3112809143 | 84.53657
5.5 | 2 | 4 | 2 | 4 | 521.016968 | 0.000521016968 | 427.544189 | 0.0006597141643 | 5.5 | 0.108133 | 1046.09375 | 1.04609375 | 0.041682266 | 479.5344849 | 0.4795344849 | 98.29553 |  | 5.5 | 13 | 127 | 11 | 114 | 58777.4609 | 0.0770173554 | 14094.9971 | 0.0140949971 | 5.5 | 0.119265 | 978.90625 | 0.97890625 | 0.050033838 | 480.5688782 | 0.4805688782 | 88.02122 |  | 5.5 | 5 | 9 | 4 | 9 | 3218.05249 | 0.005887104889 | 1758.88062 | 0.00304457967 | 5.5 | 0.109638 | 1091.40625 | 1.09140625 | 0.034643829 | 365.4170227 | 0.3654170227 | 96.27255 |  | 5.5 | 12 | 23 | 12 | 28 | 630401.25 | 0.6343925 | 3447852.25 | 3.465754 | 5.5 | 0.1251963 | 1153.90625 | 1.15390625 | 0.036834039 | 381.5441589 | 0.3815441589 | 101.3946 |  | 5.5 | 12 | 18 | 10 | 14 | 2533.93872 | 0.005034635623 | 1382.39954 | 0.003211399743 | 5.5 | 0.1295303 | 1232.8125 | 1.2328125 | 0.037736043 | 395.5699768 | 0.3955699768 | 114.104
6.5 | 7 | 11 | 7 | 11 | 5934.05762 | 0.006455074588 | 3393.31445 | 0.004053029 | 6.5 | 0.1293104 | 1328.90625 | 1.32890625 | 0.050992988 | 579.0188599 | 0.5790188599 | 130.6472 |  | 6.5 | 19 | 146 | 21 | 135 | 2288896 | 2.365913 | 688149 | 0.7022439971 | 6.5 | 0.1401995 | 1174.21875 | 1.17421875 | 0.060870439 | 581.8735962 | 0.5818735962 | 119.9202 |  | 6.5 | 20 | 29 | 13 | 22 | 13046.5098 | 0.01893361 | 6797.31006 | 0.00984188973 | 6.5 | 0.130788 | 1334.375 | 1.334375 | 0.042437255 | 443.1201477 | 0.4431201477 | 126.9748 |  | 6.5 | 12 | 35 | 14 | 42 | 5989.04834 | 0.6403816 | 6447.07031 | 3.472201 | 6.5 | 0.1463502 | 1366.40625 | 1.36640625 | 0.045046128 | 462.2004089 | 0.4622004089 | 135.4772 |  | 6.5 | 30 | 48 | 18 | 32 | 12818.3398 | 0.01785298 | 7737.98535 | 0.01094939 | 6.5 | 0.1508131 | 1443.75 | 1.44375 | 0.046177968 | 479.4996643 | 0.4794996643 | 151.5665
7.5 | 11 | 22 | 9 | 20 | 1867.46326 | 0.008322537848 | 3897.49072 | 0.007950519 | 7.5 | 0.1504879 | 1560.15625 | 1.56015625 | 0.060288452 | 678.9563599 | 0.6789563599 | 166.3861 |  | 7.5 | 21 | 167 | 14 | 149 | 279324.688 | 2.645238 | 122812.43 | 0.8250564271 | 7.5 | 0.1611341 | 1385.9375 | 1.3859375 | 0.071699411 | 681.9048462 | 0.6819048462 | 154.6427 |  | 7.5 | 27 | 56 | 16 | 38 | 60913.2266 | 0.07984684 | 27914.9531 | 0.03775684283 | 7.5 | 0.151938 | 1551.5625 | 1.5515625 | 0.050222099 | 520.4716797 | 0.5204716797 | 162.6515 |  | 7.5 | 20 | 55 | 23 | 65 | 13040.668 | 0.6534222 | 36951.8477 | 3.509153 | 7.5 | 0.1675042 | 1583.59375 | 1.58359375 | 0.053265847 | 542.8253784 | 0.5428253784 | 171.7891 |  | 7.5 | 25 | 73 | 19 | 51 | 9378.56836 | 0.02723154 | 4001.70825 | 0.01495109 | 7.5 | 0.172096 | 1675.78125 | 1.67578125 | 0.05461131 | 562.9293213 | 0.5629293213 | 190.8265
8.5 | 15 | 37 | 19 | 39 | 9748.70801 | 0.01807125 | 10570.7607 | 0.01852128 | 8.5 | 0.1716653 | 1782.03125 | 1.78203125 | 0.069574378 | 778.1438599 | 0.7781438599 | 209.529 |  | 8.5 | 20 | 187 | 21 | 170 | 180759.141 | 2.825997 | 65574.9688 | 0.8906313959 | 8.5 | 0.1820686 | 1588.28125 | 1.58828125 | 0.082553178 | 784.1470337 | 0.7841470337 | 192.2473 |  | 8.5 | 33 | 89 | 24 | 62 | 22987.9316 | 0.1028348 | 15149.0146 | 0.05290585743 | 8.5 | 0.1730879 | 1771.09375 | 1.77109375 | 0.058015525 | 599.7216797 | 0.5997216797 | 202.9712 |  | 8.5 | 20 | 75 | 22 | 87 | 8381.16797 | 0.6618034 | 8012.96826 | 3.517166 | 8.5 | 0.1886582 | 1787.5 | 1.7875 | 0.061510835 | 623.9921875 | 0.6239921875 | 217.0839 |  | 8.5 | 42 | 115 | 27 | 78 | 127572.703 | 0.1548042 | 46302.9336 | 0.06125403 | 8.5 | 0.1933788 | 1890.625 | 1.890625 | 0.063044652 | 647.6324463 | 0.6476324463 | 234.9778
9.5 | 29 | 66 | 32 | 71 | 21579.8281 | 0.03965107 | 17642.6387 | 0.03616392 | 9.5 | 0.1928427 | 2018.75 | 2.01875 | 0.078893684 | 878.7219849 | 0.8787219849 | 257.2082 |  | 9.5 | 23 | 210 | 31 | 201 | 19964.2461 | 2.845961 | 26005.291 | 0.9166366869 | 9.5 | 0.2030031 | 1783.59375 | 1.78359375 | 0.093348771 | 884.9360962 | 0.8849360962 | 237.9433 |  | 9.5 | 32 | 121 | 21 | 83 | 8152.44629 | 0.1109872 | 7345.96631 | 0.06025182374 | 9.5 | 0.1942379 | 1990.625 | 1.990625 | 0.065808952 | 678.6904297 | 0.6786904297 | 246.494 |  | 9.5 | 34 | 109 | 29 | 116 | 12757.7754 | 0.6745612 | 11798.4883 | 3.528965 | 9.5 | 0.2098121 | 2014.84375 | 2.01484375 | 0.069714338 | 705.921875 | 0.705921875 | 264.0888 |  | 9.5 | 41 | 156 | 30 | 108 | 18214.5215 | 0.1730188 | 15014.1689 | 0.0762682 | 9.5 | 0.2146616 | 2107.03125 | 2.10703125 | 0.071494207 | 731.2886963 | 0.7312886963 | 283.0307
10.5 | 35 | 101 | 40 | 111 | 27464.2539 | 0.06711533 | 24575.4355 | 0.06073935 | 10.5 | 0.2140201 | 2253.125 | 2.253125 | 0.088204995 | 977.9562988 | 0.9779562988 | 308.2717 |  | 10.5 | 26 | 236 | 24 | 225 | 11803.3242 | 2.857765 | 164344.781 | 1.080981 | 10.5 | 0.2239376 | 1997.65625 | 1.99765625 | 0.10416916 | 985.9282837 | 0.9859282837 | 283.9087 |  | 10.5 | 29 | 150 | 18 | 101 | 11491.8125 | 0.122479 | 6502.10645 | 0.06675393019 | 10.5 | 0.2153879 | 2203.125 | 2.203125 | 0.073643386 | 757.7998047 | 0.7577998047 | 296.453 |  | 10.5 | 42 | 151 | 43 | 159 | 43656.9414 | 0.7182181 | 63661.6641 | 3.592626 | 10.5 | 0.2309661 | 2228.125 | 2.228125 | 0.07794264 | 786.796875 | 0.786796875 | 314.2845 |  | 10.5 | 33 | 189 | 27 | 135 | 18125.6602 | 0.1911444 | 14656.0332 | 0.09092423 | 10.5 | 0.2359445 | 2320.3125 | 2.3203125 | 0.079943761 | 816.0074463 | 0.8160074463 | 338.1272
11.5 | 21 | 122 | 25 | 136 | 9075.00488 | 0.07619033 | 12270.4492 | 0.0730098 | 11.5 | 0.2351976 | 2480.46875 | 2.48046875 | 0.097565308 | 1078.471924 | 1.078471924 | 364.9177 |  | 11.5 | 26 | 262 | 28 | 253 | 128993.953 | 2.986759 | 59967.7578 | 1.140949 | 11.5 | 0.2448721 | 2193.75 | 2.19375 | 0.114990503 | 1088.623535 | 1.088623535 | 336.7719 |  | 11.5 | 33 | 183 | 26 | 127 | 15323.1797 | 0.1378022 | 11551.9395 | 0.07830586969 | 11.5 | 0.2365379 | 2424.21875 | 2.42421875 | 0.081445396 | 836.9560547 | 0.8369560547 | 348.7714 |  | 11.5 | 29 | 180 | 28 | 187 | 19129.834 | 0.737348 | 22968.6875 | 3.615595 | 11.5 | 0.25212 | 2435.9375 | 2.4359375 | 0.08621195 | 867.9296875 | 0.8679296875 | 371.9547 |  | 11.5 | 40 | 229 | 36 | 171 | 29735.377 | 0.2208798 | 59395.3672 | 0.1503196 | 11.5 | 0.2572273 | 2543.75 | 2.54375 | 0.088410482 | 900.3355713 | 0.9003355713 | 395.6772
12.5 | 38 | 160 | 35 | 171 | 31638.1992 | 0.1078285 | 21113.7637 | 0.09412357 | 12.5 | 0.256375 | 2710.9375 | 2.7109375 | 0.106900826 | 1179.190674 | 1.179190674 | 426.2359 |  | 12.5 | 27 | 289 | 26 | 279 | 42185.2656 | 3.028944 | 52392.2617 | 1.193341 | 12.5 | 0.2658067 | 2400.78125 | 2.40078125 | 0.125835687 | 1190.092285 | 1.190092285 | 391.595 |  | 12.5 | 28 | 211 | 23 | 150 | 11295.6621 | 0.1490979 | 8898.02539 | 0.08720389508 | 12.5 | 0.2576879 | 2635.9375 | 2.6359375 | 0.089238822 | 914.7060547 | 0.9147060547 | 409.1305 |  | 12.5 | 30 | 210 | 25 | 212 | 15199.8096 | 0.7525478 | 17147.6719 | 3.632743 | 12.5 | 0.273274 | 2655.46875 | 2.65546875 | 0.094472677 | 949.59375 | 0.94959375 | 432.273 |  | 12.5 | 45 | 274 | 33 | 204 | 50909.3125 | 0.2717891 | 42330.4922 | 0.1926501 | 12.5 | 0.2785101 | 2758.59375 | 2.75859375 | 0.096892461 | 984.4605713 | 0.9844605713 | 458.0255
13.5 | 50 | 210 | 47 | 218 | 28466.1426 | 0.1362947 | 36413.3672 | 0.1305369 | 13.5 | 0.2775524 | 2940.625 | 2.940625 | 0.116212502 | 1279.393799 | 1.279393799 | 492.4183 |  | 13.5 | 35 | 324 | 34 | 313 | 19417.9492 | 3.048362 | 11732.4023 | 1.205074 | 13.5 | 0.2867412 | 2599.21875 | 2.59921875 | 0.136680871 | 1291.35791 | 1.29135791 | 453.5908 |  | 13.5 | 26 | 237 | 24 | 174 | 6921.40918 | 0.1560193 | 6856.5 | 0.09406039508 | 13.5 | 0.2788379 | 2860.9375 | 2.8609375 | 0.097064674 | 993.9716797 | 0.9939716797 | 472.2135 |  | 13.5 | 34 | 244 | 32 | 244 | 14127.3408 | 0.7666751 | 12480.7256 | 3.645223 | 13.5 | 0.2944279 | 2867.96875 | 2.86796875 | 0.102692395 | 1031.15625 | 1.03115625 | 497.3248 |  | 13.5 | 33 | 307 | 33 | 237 | 17645.1465 | 0.2894343 | 13440.7451 | 0.2060908 | 13.5 | 0.299793 | 2974.21875 | 2.97421875 | 0.105318174 | 1070.234009 | 1.070234009 | 524.7204
14.5 | 26 | 236 | 23 | 241 | 11108.6934 | 0.1474034 | 9072.82813 | 0.1396098 | 14.5 | 0.2987298 | 3170.3125 | 3.1703125 | 0.1254908 | 1378.753174 | 1.378753174 | 560.8067 |  | 14.5 | 30 | 354 | 31 | 344 | 24092.834 | 3.072455 | 15085.7852 | 1.22016 | 14.5 | 0.3076757 | 2807.8125 | 2.8078125 | 0.147533685 | 1393.146973 | 1.393146973 | 517.2194 |  | 14.5 | 37 | 274 | 26 | 200 | 15234.5244 | 0.1712538 | 30199.7871 | 0.1242602 | 14.5 | 0.2999878 | 3078.90625 | 3.07890625 | 0.104875267 | 1073.65918 | 1.07365918 | 537.7228 |  | 14.5 | 43 | 287 | 34 | 278 | 21047.1484 | 0.7877223 | 22526.9141 | 3.66775 | 14.5 | 0.3155819 | 3081.25 | 3.08125 | 0.110920697 | 1111.929688 | 1.111929688 | 566.6336 |  | 14.5 | 39 | 346 | 33 | 270 | 37693.1758 | 0.3271274 | 47706.2266 | 0.2537971 | 14.5 | 0.3210758 | 3189.0625 | 3.1890625 | 0.113767728 | 1154.679321 | 1.154679321 | 597.0243
15.5 | 36 | 272 | 35 | 276 | 15250.3389 | 0.1626537 | 17788.8262 | 0.1573986 | 15.5 | 0.3199072 | 3391.40625 | 3.39140625 | 0.134793893 | 1477.409424 | 1.477409424 | 632.0699 |  | 15.5 | 31 | 385 | 38 | 382 | 17889.834 | 3.090345 | 18906.6348 | 1.239066 | 15.5 | 0.3286102 | 3007.8125 | 3.0078125 | 0.158346131 | 1494.854126 | 1.494854126 | 586.0945 |  | 15.5 | 27 | 301 | 23 | 223 | 25356.8828 | 0.1966107 | 49130.7773 | 0.173391 | 15.5 | 0.3211378 | 3289.84375 | 3.28984375 | 0.112627685 | 1150.635742 | 1.150635742 | 604.5837 |  | 15.5 | 37 | 324 | 35 | 313 | 183291.25 | 0.9710135 | 950490.625 | 4.618241 | 15.5 | 0.3367358 | 3293.75 | 3.29375 | 0.119132787 | 1192.929688 | 1.192929688 | 642.0656 |  | 15.5 | 36 | 382 | 39 | 309 | 19891.0859 | 0.3470185 | 25073.2852 | 0.2788703 | 15.5 | 0.3423586 | 3407.03125 | 3.40703125 | 0.122200713 | 1237.391113 | 1.237391113 | 672.8642
16.5 | 34 | 306 | 38 | 314 | 63822.3242 | 0.226476 | 39656.7617 | 0.1970554 | 16.5 | 0.3410847 | 3607.03125 | 3.60703125 | 0.144104615 | 1576.893799 | 1.576893799 | 712.8449 |  | 16.5 | 40 | 425 | 35 | 417 | 60424.625 | 3.150769 | 91967.8672 | 1.331034 | 16.5 | 0.3495447 | 3210.9375 | 3.2109375 | 0.16916652 | 1594.994751 | 1.594994751 | 658.9407 |  | 16.5 | 23 | 324 | 21 | 244 | 14410.3428 | 0.211021 | 13734.835 | 0.1871258 | 16.5 | 0.3422878 | 3491.40625 | 3.49140625 | 0.120413102 | 1228.193481 | 1.228193481 | 687.0103 |  | 16.5 | 33 | 357 | 35 | 348 | 177423.953 | 1.148437 | 933961.375 | 5.552202 | 16.5 | 0.3578898 | 3510.9375 | 3.5109375 | 0.127352506 | 1275.046875 | 1.275046875 | 720.6526 |  | 16.5 | 43 | 425 | 42 | 351 | 169369.563 | 0.5163881 | 104733.906 | 0.3836043 | 16.5 | 0.3636415 | 3621.875 | 3.621875 | 0.130651221 | 1322.406738 | 1.322406738 | 745.6739
17.5 | 33 | 339 | 31 | 345 | 16440.2344 | 0.2429163 | 14962.8555 | 0.2120182 | 17.5 | 0.3622621 | 3836.71875 | 3.83671875 | 0.153448716 | 1676.768799 | 1.676768799 | 803.1447 |  | 17.5 | 31 | 456 | 31 | 448 | 26687.5781 | 3.177457 | 31622.9102 | 1.362657 | 17.5 | 0.3704793 | 3413.28125 | 3.41328125 | 0.179995492 | 1697.151001 | 1.697151001 | 736.3205 |  | 17.5 | 29 | 353 | 25 | 269 | 28909.6797 | 0.2399307 | 24567.3262 | 0.2116931 | 17.5 | 0.3634378 | 3725 | 3.725 | 0.128238961 | 1307.521606 | 1.307521606 | 768.2412 |  | 17.5 | 33 | 390 | 29 | 377 | 22883.3594 | 1.171321 | 53909.0586 | 5.606111 | 17.5 | 0.3790438 | 3724.21875 | 3.72421875 | 0.135589391 | 1355.828125 | 1.355828125 | 803.4471 |  | 17.5 | 31 | 456 | 28 | 379 | 16429.5996 | 0.5328177 | 14430.2607 | 0.3980345 | 17.5 | 0.3849243 | 3816.40625 | 3.81640625 | 0.139084563 | 1407.016113 | 1.407016113 | 835.9124
18.5 | 33 | 372 | 33 | 378 | 42930.4102 | 0.2858467 | 29761.6211 | 0.2417798 | 18.5 | 0.3834395 | 4078.90625 | 4.07890625 | 0.162776604 | 1776.456299 | 1.776456299 | 893.9559 |  | 18.5 | 38 | 494 | 37 | 485 | 26062.1289 | 3.203519 | 23180.9707 | 1.385838 | 18.5 | 0.3914138 | 3616.40625 | 3.61640625 | 0.190849259 | 1799.221313 | 1.799221313 | 816.0687 |  | 18.5 | 25 | 378 | 22 | 291 | 24923.7793 | 0.2648545 | 21592.4453 | 0.2332856 | 18.5 | 0.3845878 | 3942.1875 | 3.9421875 | 0.136023805 | 1386.107544 | 1.386107544 | 853.1394 |  | 18.5 | 29 | 419 | 30 | 407 | 13054.1768 | 1.184375 | 15581.7158 | 5.621693 | 18.5 | 0.4001977 | 3936.71875 | 3.93671875 | 0.143842489 | 1436.601563 | 1.436601563 | 891.3785 |  | 18.5 | 37 | 493 | 37 | 416 | 30804.4199 | 0.5636221 | 51855.6875 | 0.4498902 | 18.5 | 0.4062071 | 4044.53125 | 4.04453125 | 0.147541746 | 1491.898926 | 1.491898926 | 930.3546
19.5 | 30 | 402 | 33 | 411 | 10333.2432 | 0.2961799 | 15700.5107 | 0.2574803 | 19.5 | 0.4046169 | 4309.375 | 4.309375 | 0.172112122 | 1879.800049 | 1.879800049 | 988.0259 |  | 19.5 | 43 | 537 | 37 | 522 | 75992.8125 | 3.279511735 | 78792.9375 | 1.464631 | 19.5 | 0.4123483 | 3814.84375 | 3.81484375 | 0.201694444 | 1902.760376 | 1.902760376 | 896.9983 |  | 19.5 | 31 | 409 | 30 | 321 | 30495.2832 | 0.2953498 | 26031.9355 | 0.2593175 | 19.5 | 0.4057378 | 4157.03125 | 4.15703125 | 0.143818185 | 1465.388794 | 1.465388794 | 936.7272 |  | 19.5 | 35 | 454 | 36 | 443 | 29668.709 | 1.214044 | 29160.7656 | 5.650854 | 19.5 | 0.4213517 | 4150.78125 | 4.15078125 | 0.15207842 | 1517.851563 | 1.517851563 | 983.8382 |  | 19.5 | 30 | 523 | 33 | 449 | 22561.8438 | 0.586184 | 38737.5469 | 0.4886277 | 19.5 | 0.42749 | 4271.09375 | 4.27109375 | 0.15602468 | 1576.070801 | 1.576070801 | 1026.196
20.5 | 31 | 433 | 41 | 452 | 50004.3906 | 0.3461843 | 51369.668 | 0.30885 | 20.5 | 0.4257944 | 4535.9375 | 4.5359375 | 0.181406632 | 1979.034424 | 1.979034424 | 1087.576 |  | 20.5 | 32 | 569 | 30 | 552 | 11448.2617 | 3.29096 | 14800.5371 | 1.479432 | 20.5 | 0.4332828 | 4006.25 | 4.00625 | 0.212531045 | 2004.416626 | 2.004416626 | 991.6419 |  | 20.5 | 30 | 439 | 28 | 349 | 14365.4512 | 0.3097152 | 26435.3965 | 0.2857529 | 20.5 | 0.4268877 | 4357.8125 | 4.3578125 | 0.151652619 | 1543.045044 | 1.543045044 | 1037.207 |  | 20.5 | 35 | 489 | 36 | 479 | 39256.5078 | 1.2533 | 55287.3633 | 5.706141 | 20.5 | 0.4425056 | 4364.84375 | 4.36484375 | 0.160323888 | 1600.359375 | 1.600359375 | 1076.579 |  | 20.5 | 30 | 553 | 34 | 483 | 1323248.38 | 1.909432 | 5091740 | 5.580368 | 20.5 | 0.4487728 | 4489.84375 | 4.48984375 | 0.164490446 | 1661.258301 | 1.661258301 | 1119.873
21.5 | 23 | 456 | 25 | 477 | 25817.6348 | 0.3720019 | 29100.5918 | 0.3379506 | 21.5 | 0.4469718 | 4764.0625 | 4.7640625 | 0.190701202 | 2077.554443 | 2.077554443 | 1190.527 |  | 21.5 | 41 | 610 | 35 | 587 | 105334.047 | 3.396294 | 43510.1055 | 1.522942 | 21.5 | 0.4542174 | 4219.53125 | 4.21953125 | 0.223360017 | 2106.690186 | 2.106690186 | 1083.127 |  | 21.5 | 33 | 472 | 25 | 374 | 18663.6484 | 0.3283789 | 15218.29 | 0.3009712 | 21.5 | 0.4480377 | 4587.5 | 4.5875 | 0.159462258 | 1622.029419 | 1.622029419 | 1136.454 |  | 21.5 | 26 | 515 | 28 | 507 | 18825.5781 | 1.272126 | 12263.6152 | 5.718405 | 21.5 | 0.4636596 | 4569.53125 | 4.56953125 | 0.168568283 | 1682.608276 | 1.682608276 | 1177.724 |  | 21.5 | 32 | 585 | 29 | 512 | 22662.7676 | 1.932095 | 28765.6426 | 5.609133 | 21.5 | 0.4700556 | 4693.75 | 4.69375 | 0.172923788 | 1746.000488 | 1.746000488 | 1228.03
22.5 | 39 | 495 | 42 | 519 | 28783.3105 | 0.4007853 | 48150.4336 | 0.386101 | 22.5 | 0.4681492 | 4989.0625 | 4.9890625 | 0.199996665 | 2175.148193 | 2.175148193 | 1299.365 |  | 22.5 | 34 | 644 | 36 | 623 | 23675.2578 | 3.419969 | 20914.0605 | 1.543856 | 22.5 | 0.4751519 | 4416.40625 | 4.41640625 | 0.234164193 | 2206.635498 | 2.206635498 | 1182.527 |  | 22.5 | 40 | 512 | 34 | 408 | 37512.6055 | 0.3658915 | 40177.9922 | 0.3411492 | 22.5 | 0.4691877 | 4803.90625 | 4.80390625 | 0.167263314 | 1700.990356 | 1.700990356 | 1237.654 |  | 22.5 | 30 | 545 | 31 | 538 | 12745.7559 | 1.284872 | 9930.69531 | 5.728336 | 22.5 | 0.4848135 | 4782.8125 | 4.7828125 | 0.176804215 | 1763.756714 | 1.763756714 | 1282.995 |  | 22.5 | 46 | 631 | 39 | 551 | 24813.0801 | 1.956908 | 17396.2266 | 5.62653 | 22.5 | 0.4913385 | 4918.75 | 4.91875 | 0.181374297 | 1829.859863 | 1.829859863 | 1338.23
23.5 | 23 | 518 | 27 | 546 | 18331.7051 | 0.419117 | 19442.4883 | 0.4055435 | 23.5 | 0.4893266 | 5216.40625 | 5.21640625 | 0.209339812 | 2275.195068 | 2.275195068 | 1405.597 |  | 23.5 | 45 | 689 | 47 | 670 | 41645.3984 | 3.461615 | 68007.2344 | 1.611863 | 23.5 | 0.4960864 | 4621.09375 | 4.62109375 | 0.245009378 | 2308.955811 | 2.308955811 | 1281.859 |  | 23.5 | 40 | 552 | 38 | 446 | 28729.1035 | 0.3946206 | 44548.7617 | 0.3856979 | 23.5 | 0.4903377 | 5014.84375 | 5.01484375 | 0.175065324 | 1778.576294 | 1.778576294 | 1346.837 |  | 23.5 | 30 | 575 | 31 | 569 | 65216.1992 | 1.350088 | 311192.063 | 6.039528 | 23.5 | 0.5059675 | 4995.3125 | 4.9953125 | 0.185008675 | 1844.897339 | 1.844897339 | 1394.778 |  | 23.5 | 34 | 665 | 26 | 577 | 11904.541 | 1.968813 | 9419.71973 | 5.635949 | 23.5 | 0.5126213 | 5138.28125 | 5.13828125 | 0.189799055 | 1917.047363 | 1.917047363 | 1448.197
24.5 | 27 | 545 | 31 | 577 | 12910.3525 | 0.4320273 | 15340.0156 | 0.4208835 | 24.5 | 0.510504 | 5428.90625 | 5.42890625 | 0.218683913 | 2374.179443 | 2.374179443 | 1527.321 |  | 24.5 | 46 | 735 | 46 | 716 | 525488.688 | 3.987103 | 152819.234 | 1.764682 | 24.5 | 0.5170209 | 4817.1875 | 4.8171875 | 0.255838335 | 2409.143311 | 2.409143311 | 1389.417 |  | 24.5 | 33 | 585 | 32 | 478 | 46891.0352 | 0.4415116 | 53514.6602 | 0.4392126 | 24.5 | 0.5114877 | 5232.8125 | 5.2328125 | 0.182833955 | 1858.880981 | 1.858880981 | 1462.669 |  | 24.5 | 26 | 601 | 32 | 601 | 238805.938 | 1.588894 | 903809 | 6.943337 | 24.5 | 0.5271215 | 5211.71875 | 5.21171875 | 0.193228394 | 1928.334839 | 1.928334839 | 1511.14 |  | 24.5 | 38 | 703 | 36 | 613 | 16684.377 | 1.985497 | 30337.5703 | 5.666287 | 24.5 | 0.5339042 | 5348.4375 | 5.3484375 | 0.198265776 | 2001.148926 | 2.001148926 | 1569.018
25.5 | 25 | 570 | 27 | 604 | 17440.9629 | 0.4494683 | 15846.3115 | 0.4367298 | 25.5 | 0.5316815 | 5662.5 | 5.6625 | 0.227987006 | 2472.757568 | 2.472757568 | 1651.45 |  | 25.5 | 39 | 774 | 32 | 748 | 66514.1484 | 4.053618 | 146183.828 | 1.910866 | 25.5 | 0.5379554 | 5021.09375 | 5.02109375 | 0.266699791 | 2510.645996 | 2.510645996 | 1499.958 |  | 25.5 | 40 | 625 | 44 | 522 | 18304.1133 | 0.4598157 | 18665.4004 | 0.457878 | 25.5 | 0.5326377 | 5454.6875 | 5.4546875 | 0.190611169 | 1937.045044 | 1.937045044 | 1574.283 |  | 25.5 | 35 | 636 | 38 | 639 | 15475.2725 | 1.604369 | 19817.1387 | 6.963154 | 25.5 | 0.5482754 | 5428.125 | 5.428125 | 0.201472908 | 2009.045776 | 2.009045776 | 1630.332 |  | 25.5 | 37 | 740 | 38 | 651 | 22920.5605 | 2.008418 | 31437.293 | 5.697724 | 25.5 | 0.555187 | 5570.3125 | 5.5703125 | 0.206690535 | 2085.547363 | 2.085547363 | 1691.467
26.5 | 37 | 607 | 40 | 644 | 14986.0527 | 0.4644543 | 22174.916 | 0.4589048 | 26.5 | 0.5528589 | 5891.40625 | 5.89140625 | 0.237290099 | 2571.148193 | 2.571148193 | 1778.666 |  | 26.5 | 38 | 812 | 38 | 786 | 51432.3164 | 4.10505 | 76451.5781 | 1.987318 | 26.5 | 0.55889 | 5222.65625 | 5.22265625 | 0.277569771 | 2612.419434 | 2.612419434 | 1613.385 |  | 26.5 | 33 | 658 | 32 | 554 | 21877.209 | 0.4816929 | 18859.5996 | 0.4767376 | 26.5 | 0.5537876 | 5660.15625 | 5.66015625 | 0.198420808 | 2015.037231 | 2.015037231 | 1700.382 |  | 26.5 | 28 | 664 | 35 | 674 | 11108.1436 | 1.615477 | 11125.7725 | 6.974279 | 26.5 | 0.5694294 | 5641.40625 | 5.64140625 | 0.209726006 | 2091.225586 | 2.091225586 | 1752.224 |  | 26.5 | 36 | 776 | 36 | 687 | 14893.2363 | 2.023311 | 21958.7852 | 5.719683 | 26.5 | 0.5764698 | 5786.71875 | 5.78671875 | 0.215140089 | 2169.195801 | 2.169195801 | 1809.807
27.5 | 34 | 641 | 39 | 683 | 13399.8535 | 0.4778542 | 12861.1826 | 0.4717659 | 27.5 | 0.5740363 | 6117.1875 | 6.1171875 | 0.246625617 | 2671.773193 | 2.671773193 | 1909.293 |  | 27.5 | 43 | 855 | 51 | 837 | 48835.4297 | 4.153885 | 56607.9531 | 2.043925526 | 27.5 | 0.5798245 | 5421.875 | 5.421875 | 0.288373947 | 2713.903809 | 2.713903809 | 1731.905 |  | 27.5 | 39 | 697 | 37 | 591 | 26367.0449 | 0.50806 | 27148.1465 | 0.5038857 | 27.5 | 0.5749376 | 5883.59375 | 5.88359375 | 0.206255242 | 2093.998291 | 2.093998291 | 1786.837 |  | 27.5 | 31 | 695 | 30 | 704 | 41833.207 | 1.65731 | 305878.75 | 7.280158 | 27.5 | 0.5905833 | 5851.5625 | 5.8515625 | 0.217954308 | 2171.319336 | 2.171319336 | 1880.441 |  | 27.5 | 45 | 821 | 38 | 725 | 22043.4082 | 2.045354 | 54784.1328 | 5.774467 | 27.5 | 0.5977527 | 5988.28125 | 5.98828125 | 0.223630652 | 2253.195801 | 2.253195801 | 1946.22
28.5 | 39 | 680 | 45 | 728 | 37865.543 | 0.5157197 | 52852.7188 | 0.5246187 | 28.5 | 0.5952137 | 6340.625 | 6.340625 | 0.255944908 | 2769.132568 | 2.769132568 | 2037.553 |  | 28.5 | 35 | 890 | 40 | 877 | 38210.3242 | 4.192096 | 80709.5313 | 2.124635 | 28.5 | 0.600759 | 5622.65625 | 5.62265625 | 0.299170494 | 2814.192871 | 2.814192871 | 1853.195 |  | 28.5 | 54 | 751 | 49 | 640 | 176742464 | 177.2505 | 143648864 | 144.1527 | 28.5 | 0.5960876 | 6031.25 | 6.03125 | 0.214032456 | 2172.498291 | 2.172498291 | 1885.894 |  | 28.5 | 37 | 732 | 38 | 742 | 17788.9297 | 1.675099 | 37958.8086 | 7.318117 | 28.5 | 0.6117373 | 6064.84375 | 6.06484375 | 0.226174027 | 2252.225586 | 2.252225586 | 2011.224 |  | 28.5 | 46 | 867 | 42 | 767 | 44951.6211 | 2.090306 | 148477.781 | 5.922945 | 28.5 | 0.6190355 | 6212.5 | 6.2125 | 0.232097611 | 2338.319824 | 2.338319824 | 2074.123
29.5 | 40 | 720 | 38 | 766 | 15614.9434 | 0.5313347 | 21891.9941 | 0.5465107 | 29.5 | 0.6163912 | 6552.34375 | 6.55234375 | 0.265231788 | 2866.148193 | 2.866148193 | 2182.542 |  | 29.5 | 33 | 923 | 36 | 913 | 765386.5 | 4.957482 | 2174767.75 | 4.299403 | 29.5 | 0.6216935 | 5821.09375 | 5.82109375 | 0.310031891 | 2914.966309 | 2.914966309 | 1980.615 |  | 29.5 | 57 | 808 | 44 | 684 | 231806.641 | 177.4823 | 249938.609 | 144.4027 | 29.5 | 0.6172376 | 6194.53125 | 6.19453125 | 0.221850678 | 2250.263916 | 2.250263916 | 2023.718 |  | 29.5 | 32 | 764 | 31 | 773 | 15534.7295 | 1.690634 | 56102.3047 | 7.374219 | 29.5 | 0.6328912 | 6275 | 6.275 | 0.234434754 | 2333.780273 | 2.333780273 | 2148.966 |  | 29.5 | 44 | 911 | 43 | 810 | 26335.5645 | 2.116641 | 28881.3359 | 5.951826 | 29.5 | 0.6403183 | 6415.625 | 6.415625 | 0.240538582 | 2422.937012 | 2.422937012 | 2218.555
30.5 | 35 | 755 | 39 | 805 | 17439.3105 | 0.548774 | 21668.4023 | 0.5681791 | 30.5 | 0.6375686 | 6783.59375 | 6.78359375 | 0.274542511 | 2964.116943 | 2.964116943 | 2327.871 |  | 30.5 | 34 | 957 | 35 | 948 | 291268.063 | 5.24875 | 718502.438 | 5.017905 | 30.5 | 0.642628 | 6022.65625 | 6.02265625 | 0.32085228 | 3016.177246 | 3.016177246 | 2098.988 |  | 30.5 | 41 | 849 | 34 | 718 | 2257822.25 | 179.7402 | 1791423.25 | 146.1941 | 30.5 | 0.6383876 | 6414.0625 | 6.4140625 | 0.229660928 | 2330.053955 | 2.330053955 | 2165.679 |  | 30.5 | 24 | 788 | 25 | 798 | 21586.6035 | 1.712221 | 26796.6133 | 7.401016 | 30.5 | 0.6540452 | 6489.0625 | 6.4890625 | 0.242687851 | 2415.545898 | 2.415545898 | 2282.929 |  | 30.5 | 40 | 951 | 36 | 846 | 33487.3945 | 2.150129 | 28919.291 | 5.980746 | 30.5 | 0.6616012 | 6637.5 | 6.6375 | 0.248971924 | 2506.749512 | 2.506749512 | 2364.558
31.5 | 39 | 794 | 46 | 851 | 10780.4932 | 0.5595545 | 12098.6621 | 0.5802777 | 31.5 | 0.658746 | 7007.8125 | 7.0078125 | 0.283861816 | 3063.195068 | 3.063195068 | 2478.471 |  | 31.5 | 32 | 989 | 35 | 983 | 27803.5273 | 5.276554 | 36078.0938 | 5.053983 | 31.5 | 0.6635626 | 6203.90625 | 6.20390625 | 0.331697464 | 3118.294434 | 3.118294434 | 2243.799 |  | 31.5 | 38 | 887 | 32 | 750 | 342391.25 | 180.0825 | 320329.438 | 146.5144 | 31.5 | 0.6595375 | 6632.8125 | 6.6328125 | 0.237454355 | 2408.47583 | 2.40847583 | 2307.031 |  | 31.5 | 34 | 822 | 31 | 829 | 16594.0723 | 1.728815 | 51689.3438 | 7.452705 | 31.5 | 0.6751992 | 6690.625 | 6.690625 | 0.250875145 | 2495.952148 | 2.495952148 | 2434.55 |  | 31.5 | 39 | 990 | 35 | 881 | 11905.2217 | 2.162034 | 11249.832 | 5.991995 | 31.5 | 0.682884 | 6854.6875 | 6.8546875 | 0.257405281 | 2589.601074 | 2.589601074 | 2514.641
32.5 | 38 | 832 | 47 | 898 | 50187.5156 | 0.609742 | 20248.6484 | 0.6005264 | 32.5 | 0.6799234 | 7232.8125 | 7.2328125 | 0.293181121 | 3161.663818 | 3.161663818 | 2629.521 |  | 32.5 | 38 | 1027 | 40 | 1023 | 1732368.75 | 7.008922 | 287084.219 | 5.341068 | 32.5 | 0.6844971 | 6418.75 | 6.41875 | 0.342567444 | 3218.974121 | 3.218974121 | 2364.332 |  | 32.5 | 32 | 919 | 30 | 780 | 412085.625 | 180.4946 | 409773.844 | 146.9242 | 32.5 | 0.6806875 | 6843.75 | 6.84375 | 0.245231569 | 2485.843018 | 2.485843018 | 2448.523 |  | 32.5 | 36 | 858 | 43 | 872 | 157568.844 | 1.886383 | 575943 | 8.028648 | 32.5 | 0.6963531 | 6911.71875 | 6.91171875 | 0.259095818 | 2576.436523 | 2.576436523 | 2579.802 |  | 32.5 | 36 | 1026 | 28 | 909 | 21699.1738 | 2.183733 | 32228.1758 | 6.024224 | 32.5 | 0.7041668 | 7071.09375 | 7.07109375 | 0.265854836 | 2674.874512 | 2.674874512 | 2585.563
33.5 | 37 | 869 | 43 | 941 | 24674.6621 | 0.6344166 | 26747.4043 | 0.6272738 | 33.5 | 0.7011009 | 7451.5625 | 7.4515625 | 0.302516907 | 3258.414307 | 3.258414307 | 2679.561 |  | 33.5 | 35 | 1062 | 41 | 1064 | 154780656 | 161.7896 | 2017789.63 | 7.358857 | 33.5 | 0.7054316 | 6592.1875 | 6.5921875 | 0.35337162 | 3319.560059 | 3.319560059 | 2429.77 |  | 33.5 | 42 | 961 | 33 | 813 | 500560.531 | 180.9952 | 350745.031 | 147.275 | 33.5 | 0.7018375 | 7048.4375 | 7.0484375 | 0.253032625 | 2562.41333 | 2.56241333 | 2607.146 |  | 33.5 | 37 | 895 | 39 | 911 | 14847.5742 | 1.901231 | 16526.6172 | 8.045175 | 33.5 | 0.7175071 | 7117.1875 | 7.1171875 | 0.267365128 | 2658.327148 | 2.658327148 | 2617.913 |  | 33.5 | 68 | 1094 | 66 | 975 | 78485736 | 80.66947 | 92389720 | 98.41394 | 33.5 | 0.7254497 | 7170.3125 | 7.1703125 | 0.274280548 | 2758.905762 | 2.758905762 | 2678.15
34.5 | 83 | 952 | 82 | 1023 | 1803871.38 | 2.438288 | 1231275.5 | 1.858549 | 34.5 | 0.7222783 | 7521.875 | 7.521875 | 0.311844796 | 3357.679932 | 3.357679932 | 2836.441 |  | 34.5 | 85 | 1147 | 75 | 1139 | 1921596.38 | 163.7112 | 1764658.63 | 9.123516 | 34.5 | 0.7263661 | 6683.59375 | 6.68359375 | 0.364192009 | 3419.622559 | 3.419622559 | 2569.077 |  | 34.5 | 27 | 988 | 25 | 838 | 93296.9141 | 181.0885 | 74994.1484 | 147.35 | 34.5 | 0.7229875 | 7271.09375 | 7.27109375 | 0.260834634 | 2640.702393 | 2.640702393 | 2762.455 |  | 34.5 | 69 | 964 | 67 | 978 | 113542480 | 115.4437 | 85480048 | 93.52522 | 34.5 | 0.738661 | 7169.53125 | 7.16953125 | 0.275593281 | 2739.338623 | 2.739338623 | 2773.028 |  | 34.5 | 63 | 1157 | 55 | 1030 | 23288014 | 103.9575 | 155802000 | 254.2159 | 34.5 | 0.7467325 | 7296.09375 | 7.29609375 | 0.282730103 | 2841.983887 | 2.841983887 | 2618.388
35.5 | 91 | 1043 | 87 | 1110 | 5878450 | 8.316738 | 4630076.5 | 6.488626 | 35.5 | 0.7434557 | 7735.9375 | 7.7359375 | 0.321172684 | 3456.383057 | 3.456383057 | 2984.304 |  | 35.5 | 73 | 1220 | 67 | 1206 | 2060826 | 165.772 | 1800863.5 | 10.92438 | 35.5 | 0.7473006 | 6872.65625 | 6.87265625 | 0.375004619 | 3521.51123 | 3.52151123 | 2719.447 |  | 35.5 | 49 | 1037 | 41 | 879 | 689250.625 | 181.7777 | 939708.5 | 148.2897 | 35.5 | 0.7441375 | 7482.8125 | 7.4828125 | 0.268611848 | 2719.718018 | 2.719718018 | 2921.063 |  | 35.5 | 46 | 1010 | 49 | 1027 | 1039330.63 | 116.483 | 1262754.25 | 94.78798 | 35.5 | 0.759815 | 7376.5625 | 7.3765625 | 0.283813 | 2821.158936 | 2.821158936 | 2919.884 |  | 35.5 | 105 | 1262 | 103 | 1133 | 5007624.5 | 108.9651 | 9840286 | 264.0562 | 35.5 | 0.7680153 | 7217.1875 | 7.2171875 | 0.291213036 | 2926.944824 | 2.926944824 | 2786.894
36.5 | 69 | 1112 | 63 | 1173 | 22176858 | 30.4936 | 34409820 | 40.89845 | 36.5 | 0.7646331 | 7932.03125 | 7.93203125 | 0.330450982 | 3553.273682 | 3.553273682 | 3146.616 |  | 36.5 | 57 | 1277 | 60 | 1266 | 6341813.5 | 172.1138 | 12929305 | 23.85368 | 36.5 | 0.7682352 | 7071.09375 | 7.07109375 | 0.385849804 | 3622.425293 | 3.622425293 | 2870.321 |  | 36.5 | 48 | 1085 | 48 | 927 | 875619.25 | 182.6534 | 726363.813 | 149.016 | 36.5 | 0.7652875 | 7692.96875 | 7.69296875 | 0.276421487 | 2797.983643 | 2.797983643 | 2962.887 |  | 36.5 | 95 | 1105 | 99 | 1126 | 2390820.75 | 118.8739 | 1628951.75 | 96.41693 | 36.5 | 0.7809689 | 7567.1875 | 7.5671875 | 0.292049885 | 2900.510498 | 2.900510498 | 3068.299 |  | 36.5 | 89 | 1351 | 96 | 1229 | 1126311.63 | 110.0914 | 1241939.75 | 265.2982 | 36.5 | 0.7892982 | 7433.59375 | 7.43359375 | 0.299695015 | 3012.132324 | 3.012132324 | 2956.257
37.5 | 97 | 1209 | 94 | 1267 | 66686100 | 97.1797 | 59666668 | 100.5651 | 37.5 | 0.7858105 | 8141.40625 | 8.14140625 | 0.339777917 | 3651.570557 | 3.651570557 | 3310.251 |  | 37.5 | 79 | 1356 | 75 | 1341 | 67523520 | 239.6373 | 115731536 | 139.5852 | 37.5 | 0.7891697 | 7264.84375 | 7.26484375 | 0.396687359 | 3722.57373 | 3.72257373 | 3024.625 |  | 37.5 | 17 | 1102 | 15 | 942 | 167164.484 | 182.8205 | 229958672 | 378.9747 | 37.5 | 0.7864374 | 7746.875 | 7.746875 | 0.284239709 | 2875.928955 | 2.875928955 | 2962.887 |  | 37.5 | 98 | 1203 | 99 | 1225 | 25796378 | 144.6702 | 29146990 | 125.5639 | 37.5 | 0.8021229 | 7754.6875 | 7.7546875 | 0.300319195 | 2981.565186 | 2.981565186 | 3175.601 |  | 37.5 | 106 | 1457 | 102 | 1331 | 20706776 | 130.7982 | 40881004 | 306.1792 | 37.5 | 0.810581 | 7645.3125 | 7.6453125 | 0.308128357 | 3096.179199 | 3.096179199 | 3128.2
38.5 | 85 | 1294 | 83 | 1350 | 102801296 | 199.981 | 110771424 | 211.3365 | 38.5 | 0.806988 | 8346.875 | 8.346875 | 0.34907338 | 3748.648682 | 3.748648682 | 3471.212 |  | 38.5 | 69 | 1425 | 66 | 1407 | 3366344.25 | 243.0037 | 1932092.5 | 141.5173 | 38.5 | 0.8101042 | 7457.8125 | 7.4578125 | 0.407540172 | 3822.63623 | 3.82263623 | 3180.406 | [14 empty] | 0.292024553 | 2953.303955 | 2.953303955 |  |  | 38.5 | 61 | 1264 | 65 | 1290 | 255965856 | 400.6361 | 211295440 | 336.8594 | 38.5 | 0.8232769 | 7886.71875 | 7.88671875 | 0.308546543 | 3063.643311 | 3.063643311 | 3175.601 |  | 38.5 | 97 | 1554 | 94 | 1425 | 1252059.38 | 132.0503 | 1821856.5 | 308.001 | 38.5 | 0.8318638 | 7854.6875 | 7.8546875 | 0.31655407 | 3179.718262 | 3.179718262 | 3252.601
39.5 | 106 | 1400 | 109 | 1459 | 1320460.88 | 201.3015 | 1380205.5 | 212.7167 | 39.5 | 0.8281654 | 8543.75 | 8.54375 | 0.358400315 | 3846.633057 | 3.846633057 | 3632.41 |  | 39.5 | 85 | 1510 | 73 | 1480 | 2431648.5 | 245.4353 | 4166319.25 | 145.6836 | 39.5 | 0.8310387 | 7647.65625 | 7.64765625 | 0.418369144 | 3924.987793 | 3.924987793 | 3342.133 | [14 empty] | 0.299842775 | 3031.06958 | 3.03106958 | [15 empty] | 0.316751003 | 3143.721436 | 3.143721436 |  |  | 39.5 | 89 | 1643 | 89 | 1514 | 692011.563 | 132.7423 | 3095806.25 | 311.0968 | 39.5 | 0.8531467 | 8002.34375 | 8.00234375 | 0.324995041 | 3263.515137 | 3.263515137 | 3252.601
40.5 | 111 | 1511 | 108 | 1567 | 1362084.88 | 202.6635 | 1525003.38 | 214.2417 | 40.5 | 0.8493428 | 8735.9375 | 8.7359375 | 0.367735833 | 3943.976807 | 3.943976807 | 3760.728 |  | 40.5 | 73 | 1583 | 67 | 1547 | 5245963 | 250.6813 | 5110099 | 150.7937 | 40.5 | 0.8519732 | 7839.84375 | 7.83984375 | 0.429173321 | 4024.370605 | 4.024370605 | 3504.514 | [14 empty] | 0.30766958 | 3109.585205 | 3.109585205 | [15 empty] | 0.324945927 | 3223.838623 | 3.223838623 | [15 empty] | 0.333453178 | 3348.421387 | 3.348421387
41.5 | 81 | 1592 | 82 | 1649 | 1775201.38 | 204.4387 | 31380522 | 245.6223 | 41.5 | 0.8705202 | 8885.15625 | 8.88515625 | 0.377079934 | 4042.992432 | 4.042992432 | 3901.843 |  | 41.5 | 84 | 1667 | 72 | 1619 | 855121.938 | 251.5364 | 1066358.63 | 151.8601 | 41.5 | 0.8729078 | 8028.125 | 8.028125 | 0.440010875 | 4124.722168 | 4.124722168 | 3666.696 | [14 empty] | 0.315421999 | 3186.702393 | 3.186702393 | [15 empty] | 0.33322382 | 3306.330811 | 3.306330811 | [15 empty] | 0.341886371 | 3432.729736 | 3.432729736
42.5 | 118 | 1710 | 114 | 1763 | 8823213 | 213.262 | 11856678 | 257.4789 | 42.5 | 0.8916977 | 9045.3125 | 9.0453125 | 0.38639161 | 4139.664551 | 4.139664551 | 4042.12 |  | 42.5 | 84 | 1751 | 77 | 1696 | 1416128.13 | 252.9525 | 2069279.75 | 153.9294 | 42.5 | 0.8938423 | 8211.71875 | 8.21171875 | 0.450822681 | 4225.315918 | 4.225315918 | 3834.135 | [14 empty] | 0.323206842 | 3263.389893 | 3.263389893 | [15 empty] | 0.341459751 | 3387.010498 | 3.387010498 | [15 empty] | 0.350353092 | 3517.721924 | 3.517721924
43.5 | 102 | 1812 | 110 | 1873 | 22063616 | 235.3256 | 20410232 | 277.8892 | 43.5 | 0.9128751 | 9200.78125 | 9.20078125 | 0.39568612 | 4236.117676 | 4.236117676 | 4130.138 |  | 43.5 | 87 | 1838 | 71 | 1767 | 1495726.25 | 254.4483 | 1181521.88 | 155.1109 | 43.5 | 0.9147768 | 8396.875 | 8.396875 | 0.461684078 | 4325.550293 | 4.325550293 | 3995.33 | [14 empty] | 0.33104986 | 3341.968018 | 3.341968018 | [15 empty] | 0.349663258 | 3468.494873 | 3.468494873 | [15 empty] | 0.358835071 | 3601.823486 | 3.601823486
44.5 | 77 | 1889 | 82 | 1955 | 131259736 | 366.5853 | 70670176 | 348.5594 | 44.5 | 0.9340525 | 9296.09375 | 9.29609375 | 0.40498063 | 4334.477051 | 4.334477051 | 4130.138 |  | 44.5 | 102 | 1940 | 94 | 1861 | 101394688 | 355.843 | 71935272 | 227.0462 | 44.5 | 0.9357113 | 8571.09375 | 8.57109375 | 0.47251305 | 4426.63623 | 4.42663623 | 4154.997 | [14 empty] | 0.338843137 | 3420.891602 | 3.420891602 | [15 empty] | 0.357924938 | 3548.760498 | 3.548760498 | [15 empty] | 0.367301792 | 3686.823486 | 3.686823486
[13 empty] | 0.414283961 | 4432.64502 | 4.43264502 |  |  | 45.5 | 107 | 2047 | 97 | 1958 | 2041329.88 | 357.8843 | 3299625.5 | 230.3458 | 45.5 | 0.9566458 | 8739.84375 | 8.73984375 | 0.48335886 | 4527.953613 | 4.527953613 | 4312.153 | [14 empty] | 0.346620351 | 3498.930664 | 3.498930664 | [15 empty] | 0.366169453 | 3629.612061 | 3.629612061 | [15 empty] | 0.375735134 | 3771.471924 | 3.771471924
[13 empty] | 0.423603266 | 4528.61377 | 4.52861377 |  |  | 46.5 | 109 | 2156 | 101 | 2059 | 44082944 | 401.9672 | 44857384 | 275.2032 | 46.5 | 0.9775804 | 8902.34375 | 8.90234375 | 0.494179249 | 4626.672363 | 4.626672363 | 4444.15 | [14 empty] | 0.354454786 | 3576.391602 | 3.576391602 | [15 empty] | 0.374406338 | 3711.572998 | 3.711572998 | [15 empty] | 0.384159893 | 3854.784424 | 3.854784424
[13 empty] | 0.43296358 | 4626.39502 | 4.62639502 |  |  | 47.5 | 100 | 2256 | 104 | 2163 | 2995279.75 | 404.9625 | 3723921 | 278.9271 | 47.5 | 0.9985149 | 9035.9375 | 9.0359375 | 0.504999638 | 4726.891113 | 4.726891113 | 4584.462 | [14 empty] | 0.362273008 | 3653.672852 | 3.653672852 | [15 empty] | 0.382609338 | 3791.963379 | 3.791963379 | [15 empty] | 0.392593235 | 3938.854736 | 3.938854736
[13 empty] | 0.44231531 | 4725.39502 | 4.72539502 |  |  | 48.5 | 102 | 2358 | 102 | 2265 | 12058060 | 417.0206 | 8865707 | 287.7928 | 48.5 | 1.019449 | 9175 | 9.175 | 0.515828609 | 4827.172363 | 4.827172363 | 4726.075 | [14 empty] | 0.370050222 | 3731.110352 | 3.731110352 | [15 empty] | 0.390821427 | 3872.979004 | 3.872979004 | [15 empty] | 0.401042789 | 4023.190674 | 4.023190674
[13 empty] | 0.451602191 | 4822.941895 | 4.822941895 |  |  | 49.5 | 102 | 2460 | 101 | 2366 | 3614868 | 420.6354 | 2437464.5 | 290.2303 | 49.5 | 1.040384 | 9312.5 | 9.3125 | 0.526673794 | 4926.953613 | 4.926953613 | 4870.567 | [14 empty] | 0.377859861 | 3808.813477 | 3.808813477 | [15 empty] | 0.399049729 | 3954.229004 | 3.954229004 | [15 empty] | 0.409484714 | 4107.956055 | 4.107956055
[13 empty] | 0.460880488 | 4918.73877 | 4.91873877 |  |  | 50.5 | 113 | 2573 | 110 | 2476 | 6175116 | 426.8106 | 6495640 | 296.7259 | 50.5 | 1.061318 | 9450 | 9.45 | 0.537527561 | 5027.391113 | 5.027391113 | 4900.711 | [14 empty] | 0.385628492 | 3887.329102 | 3.887329102 | [15 empty] | 0.407294244 | 4034.533691 | 4.034533691 | [15 empty] | 0.417942852 | 4192.041992 | 4.192041992
[13 empty] | 0.470199794 | 5016.17627 | 5.01617627 |  |  | 51.5 | 29 | 2602 | 29 | 2505 | 285461056 | 712.2716 | 216709136 | 513.435 | 51.5 | 1.082253 | 9478.125 | 9.478125 | 0.548372746 | 5131.281738 | 5.131281738 | 4900.711 | [14 empty] | 0.393421918 | 3964.852539 | 3.964852539 | [15 empty] | 0.415538758 | 4115.291504 | 4.115291504 | [15 empty] | 0.426433414 | 4276.807617 | 4.276807617
[13 empty] | 0.479519099 | 5116.80127 | 5.11680127 | [15 empty] | 0.559201717 | 5230.625488 | 5.230625488 | [15 empty] | 0.401223928 | 4042.657227 | 4.042657227 | [15 empty] | 0.423800439 | 4196.064941 | 4.196064941 | [15 empty] | 0.434899181 | 4361.612305 | 4.361612305
[13 empty] | 0.488854617 | 5213.73877 | 5.21373877 | [15 empty] | 0.570005894 | 5329.516113 | 5.329516113 | [15 empty] | 0.409033567 | 4120.852539 | 4.120852539 | [15 empty] | 0.432052583 | 4278.369629 | 4.278369629 | [15 empty] | 0.443341166 | 4446.780762 | 4.446780762
[13 empty] | 0.49815771 | 5310.230957 | 5.310230957 | [15 empty] | 0.580851078 | 5429.461426 | 5.429461426 | [15 empty] | 0.416835576 | 4198.665039 | 4.198665039 | [15 empty] | 0.440257043 | 4360.041504 | 4.360041504 | [15 empty] | 0.451758295 | 4529.304199 | 4.529304199
[13 empty] | 0.507510364 | 5406.684082 | 5.406684082 | [15 empty] | 0.591679513 | 5530.425293 | 5.530425293 | [15 empty] | 0.424629003 | 4276.336914 | 4.276336914 | [15 empty] | 0.448476762 | 4439.908691 | 4.439908691 | [15 empty] | 0.46020785 | 4612.577637 | 4.612577637
[13 empty] | 0.516804934 | 5504.994629 | 5.504994629 | [15 empty] | 0.602533281 | 5630.362793 | 5.630362793 | [15 empty] | 0.432471067 | 4354.157227 | 4.354157227 | [15 empty] | 0.456696481 | 4520.049316 | 4.520049316 | [15 empty] | 0.468641192 | 4697.226074 | 4.697226074
[13 empty] | 0.526115656 | 5600.807129 | 5.600807129 | [15 empty] | 0.613386095 | 5730.659668 | 5.730659668 | [15 empty] | 0.440256864 | 4432.735352 | 4.432735352 | [15 empty] | 0.464933366 | 4600.424316 | 4.600424316 | [15 empty] | 0.477090746 | 4781.647949 | 4.781647949
[13 empty] | 0.535411119 | 5696.939941 | 5.696939941 | [15 empty] | 0.624231279 | 5829.722168 | 5.829722168 | [15 empty] | 0.448033601 | 4509.498535 | 4.509498535 | [15 empty] | 0.473145455 | 4682.096191 | 4.682096191 | [15 empty] | 0.485548884 | 4864.827637 | 4.864827637
[13 empty] | 0.54476285 | 5793.572754 | 5.793572754 | [15 empty] | 0.635011613 | 5929.175293 | 5.929175293 | [15 empty] | 0.455819398 | 4585.943848 | 4.585943848 | [15 empty] | 0.481381387 | 4762.643066 | 4.762643066 | [15 empty] | 0.494031817 | 4949.694824 | 4.949694824
[13 empty] | 0.554073572 | 5891.650879 | 5.891650879 | [15 empty] | 0.645856798 | 6028.644043 | 6.028644043 | [15 empty] | 0.463612825 | 4664.193848 | 4.664193848 | [15 empty] | 0.48965928 | 4842.463379 | 4.842463379 | [15 empty] | 0.502513766 | 5035.108887 | 5.035108887
[13 empty] | 0.563376665 | 5987.057129 | 5.987057129 | [15 empty] | 0.656701982 | 6129.13623 | 6.12913623 | [15 empty] | 0.471406251 | 4741.881348 | 4.741881348 | [15 empty] | 0.497903258 | 4924.094727 | 4.924094727 | [15 empty] | 0.510930896 | 5123.257324 | 5.123257324
[13 empty] | 0.572688341 | 6083.510254 | 6.083510254 | [15 empty] | 0.667522371 | 6226.54248 | 6.22654248 | [15 empty] | 0.479199678 | 4818.811035 | 4.818811035 | [15 empty] | 0.506115377 | 5005.618164 | 5.005618164 | [15 empty] | 0.519356608 | 5205.030762 | 5.205030762
[13 empty] | 0.582040071 | 6180.041504 | 6.180041504 | [15 empty] | 0.67839998 | 6327.862793 | 6.327862793 | [15 empty] | 0.487041742 | 4897.061035 | 4.897061035 | [15 empty] | 0.514352262 | 5090.094727 | 5.090094727 | [15 empty] | 0.52779758 | 5289.288574 | 5.289288574
[13 empty] | 0.591343164 | 6277.088379 | 6.277088379 | [15 empty] | 0.689228952 | 6427.081543 | 6.427081543 | [15 empty] | 0.494843751 | 4974.686035 | 4.974686035 | [15 empty] | 0.522563398 | 5168.915039 | 5.168915039 | [15 empty] | 0.536255717 | 5373.632324 | 5.373632324
[13 empty] | 0.600630045 | 6372.854004 | 6.372854004 | [15 empty] | 0.700008631 | 6525.508301 | 6.525508301 | [15 empty] | 0.502661943 | 5052.42041 | 5.05242041 | [15 empty] | 0.5307917 | 5249.391602 | 5.249391602 | [15 empty] | 0.544705272 | 5457.288574 | 5.457288574
[13 empty] | 0.609932184 | 6468.018066 | 6.468018066 | [15 empty] | 0.710846186 | 6500.227051 | 6.500227051 | [15 empty] | 0.510471582 | 5133.88916 | 5.13388916 | [15 empty] | 0.539012372 | 5330.563477 | 5.330563477 | [15 empty] | 0.553155482 | 5541.562988 | 5.541562988
[13 empty] | 0.619260073 | 6565.963379 | 6.565963379 | [15 empty] | 0.72169137 | 6594.523926 | 6.594523926 | [15 empty] | 0.518240213 | 5210.467285 | 5.210467285 | [15 empty] | 0.54726547 | 5411.274414 | 5.411274414 | [15 empty] | 0.561629832 | 5625.602051 | 5.625602051
[13 empty] | 0.628587484 | 6662.748047 | 6.662748047 | [15 empty] | 0.732519388 | 6691.148926 | 6.691148926 | [15 empty] | 0.526001215 | 5288.115723 | 5.288115723 | [15 empty] | 0.555509984 | 5492.250977 | 5.492250977 | [15 empty] | 0.570095599 | 5709.477051 | 5.709477051
[13 empty] | 0.637915373 | 6758.083984 | 6.758083984 | [15 empty] | 0.743381739 | 6786.969238 | 6.786969238 | [15 empty] | 0.533835649 | 5365.381348 | 5.365381348 | [15 empty] | 0.563754499 | 5572.790039 | 5.572790039 | [15 empty] | 0.578537524 | 5794.469238 | 5.794469238
[13 empty] | 0.647243261 | 6854.599609 | 6.854599609 | [15 empty] | 0.754193544 | 6884.844238 | 6.884844238 | [15 empty] | 0.541645288 | 5442.904785 | 5.442904785 | [15 empty] | 0.572007596 | 5653.586914 | 5.653586914 | [15 empty] | 0.58694607 | 5876.492676 | 5.876492676
[13 empty] | 0.656586409 | 6949.998047 | 6.949998047 | [15 empty] | 0.765006304 | 6980.180176 | 6.980180176 | [15 empty] | 0.549422503 | 5521.443848 | 5.521443848 | [15 empty] | 0.580243528 | 5734.313477 | 5.734313477 | [15 empty] | 0.595387995 | 5959.742676 | 5.959742676
[13 empty] | 0.665857077 | 7045.162109 | 7.045162109 | [15 empty] | 0.775835276 | 7077.437988 | 7.077437988 | [15 empty] | 0.557240427 | 5597.385254 | 5.597385254 | [15 empty] | 0.588447034 | 5813.196289 | 5.813196289 | [15 empty] | 0.603862345 | 6043.773926 | 6.043773926
[13 empty] | 0.67516017 | 7141.662109 | 7.141662109 | [15 empty] | 0.786647081 | 7173.430176 | 7.173430176 | [15 empty] | 0.565074861 | 5676.041504 | 5.676041504 | [15 empty] | 0.596650541 | 5895.407227 | 5.895407227 | [15 empty] | 0.6123119 | 6128.570801 | 6.128570801
[13 empty] | 0.684470892 | 7236.943359 | 7.236943359 | [15 empty] | 0.797509432 | 7270.391113 | 7.270391113 | [15 empty] | 0.572844446 | 5753.682129 | 5.753682129 | [15 empty] | 0.604887664 | 5975.145508 | 5.975145508 | [15 empty] | 0.620761454 | 6212.320801 | 6.212320801
[13 empty] | 0.693782568 | 7332.380859 | 7.332380859 | [15 empty] | 0.808346033 | 7365.640625 | 7.365640625 | [15 empty] | 0.580629289 | 5830.127441 | 5.830127441 | [15 empty] | 0.613148391 | 6056.27832 | 6.05627832 | [15 empty] | 0.629227221 | 6296.570801 | 6.296570801
[13 empty] | 0.703142881 | 7427.146484 | 7.427146484 | [15 empty] | 0.819191217 | 7463.320313 | 7.463320313 | [15 empty] | 0.588414133 | 5907.463379 | 5.907463379 | [15 empty] | 0.621385276 | 6137.043945 | 6.137043945 | [15 empty] | 0.637710154 | 6380.523926 | 6.380523926
[13 empty] | 0.712494612 | 7379.052734 | 7.379052734 | [15 empty] | 0.830011606 | 7559.210938 | 7.559210938 | [15 empty] | 0.596232355 | 5984.799316 | 5.984799316 | [15 empty] | 0.629596412 | 6216.833008 | 6.216833008 | [15 empty] | 0.646135867 | 6463.422363 | 6.463422363
[13 empty] | 0.721806288 | 7466.599609 | 7.466599609 | [15 empty] | 0.840832949 | 7654.070313 | 7.654070313 | [15 empty] | 0.604230821 | 5962.589355 | 5.962589355 | [15 empty] | 0.637858093 | 6298.411133 | 6.298411133 | [15 empty] | 0.654560626 | 6546.187988 | 6.546187988
[13 empty] | 0.731076002 | 7556.380859 | 7.556380859 | [15 empty] | 0.85166955 | 7749.101563 | 7.749101563 | [15 empty] | 0.612041414 | 6034.558105 | 6.034558105 | [15 empty] | 0.646102607 | 6379.52832 | 6.37952832 | [15 empty] | 0.662994206 | 6628.745117 | 6.628745117
[13 empty] | 0.740362883 | 7648.527344 | 7.648527344 | [15 empty] | 0.862498522 | 7844.804688 | 7.844804688 | [15 empty] | 0.619851053 | 6110.487793 | 6.110487793 | [15 empty] | 0.654306114 | 6458.473633 | 6.458473633 | [15 empty] | 0.671476185 | 6713.416992 | 6.713416992
[13 empty] | 0.749689817 | 7740.214844 | 7.740214844 | [15 empty] | 0.873368502 | 7939.265625 | 7.939265625 | [15 empty] | 0.627644479 | 6186.472168 | 6.186472168 | [15 empty] | 0.662526786 | 6538.504883 | 6.538504883 | [15 empty] | 0.67991811 | 6797.776367 | 6.797776367
[13 empty] | 0.759009123 | 7831.449219 | 7.831449219 | [15 empty] | 0.884205103 | 8032.921875 | 8.032921875 | [15 empty] | 0.635470331 | 6262.91748 | 6.26291748 | [15 empty] | 0.670771301 | 6619.411133 | 6.619411133 | [15 empty] | 0.688342869 | 6881.526367 | 6.881526367
[13 empty] | 0.768361807 | 7910.972656 | 7.910972656 | [15 empty] | 0.895025492 | 8125 | 8.125 | [15 empty] | 0.643288553 | 6340.35498 | 6.34035498 | [15 empty] | 0.679023445 | 6700.458008 | 6.700458008 | [15 empty] | 0.696817219 | 6963.463867 | 6.963463867
[13 empty] | 0.777705908 | 7999.105469 | 7.999105469 | [15 empty] | 0.905838251 | 8216.796875 | 8.216796875 | [15 empty] | 0.651033342 | 6416.495605 | 6.416495605 | [15 empty] | 0.687251747 | 6781.09082 | 6.78109082 | [15 empty] | 0.705300152 | 7047.37793 | 7.04737793
[13 empty] | 0.786991835 | 8087.394531 | 8.087394531 | [15 empty] | 0.916683733 | 8311.455078 | 8.311455078 | [15 empty] | 0.658818185 | 6493.659668 | 6.493659668 | [15 empty] | 0.695472419 | 6858.825195 | 6.858825195 | [15 empty] | 0.713733494 | 7131.479492 | 7.131479492
[13 empty] | 0.796278715 | 8174.152344 | 8.174152344 | [15 empty] | 0.927504122 | 8401.705078 | 8.401705078 | [15 empty] | 0.666652441 | 6570.840332 | 6.570840332 | [15 empty] | 0.703749359 | 6939.84082 | 6.93984082 | [15 empty] | 0.722150624 | 7073.760742 | 7.073760742
[13 empty] | 0.805598021 | 8262.511719 | 8.262511719 | [15 empty] | 0.938382685 | 8489.689453 | 8.489689453 | [15 empty] | 0.674438238 | 6647.941895 | 6.647941895 | [15 empty] | 0.711978078 | 7020.492676 | 7.020492676 | [15 empty] | 0.730591595 | 7154.69043 | 7.15469043
[13 empty] | 0.814925909 | 8352.136719 | 8.352136719 | [15 empty] | 0.949210703 | 8575.642578 | 8.575642578 | [15 empty] | 0.682231665 | 6725.098145 | 6.725098145 | [15 empty] | 0.720165372 | 7099.875488 | 7.099875488 | [15 empty] | 0.739083111 | 7237.831055 | 7.237831055
[13 empty] | 0.824252844 | 8437.363281 | 8.437363281 | [15 empty] | 0.960064471 | 8660.908203 | 8.660908203 | [15 empty] | 0.690066099 | 6801.598145 | 6.801598145 | [15 empty] | 0.728385091 | 7024.227051 | 7.024227051 | [15 empty] | 0.747524083 | 6966.354492 | 6.966354492
[13 empty] | 0.83356452 | 8521.746094 | 8.521746094 | [15 empty] | 0.970843852 | 8744.150391 | 8.744150391 | [15 empty] | 0.697884321 | 6879.418457 | 6.879418457 | [15 empty] | 0.736662984 | 7099.703613 | 7.099703613 | [15 empty] | 0.756154835 | 7045.100586 | 7.045100586
[13 empty] | 0.84289974 | 8605.711914 | 8.605711914 | [15 empty] | 0.981689036 | 8825.720703 | 8.825720703 | [15 empty] | 0.705661535 | 6955.965332 | 6.955965332 | [15 empty] | 0.744882703 | 7177.859863 | 7.177859863 | [15 empty] | 0.764629185 | 7134.131836 | 7.134131836
[13 empty] | 0.852211416 | 8688.430664 | 8.688430664 | [15 empty] | 0.992542803 | 8906.744141 | 8.906744141 | [15 empty] | 0.713454962 | 7033.20752 | 7.03320752 | [15 empty] | 0.753086209 | 7256.047363 | 7.256047363 | [15 empty] | 0.773111224 | 7220.561035 | 7.220561035
[13 empty] | 0.861522138 | 8767.868164 | 8.767868164 | [15 empty] | 1.004454136 | 8977.083984 | 8.977083984 | [15 empty] | 0.721231222 | 7109.20752 | 7.10920752 | [15 empty] | 0.761355519 | 7334.680176 | 7.334680176 | [15 empty] | 0.781561732 | 7306.20166 | 7.30620166
[13 empty] | 0.872301519 | 8835.055664 | 8.835055664 | [15 empty] | 1.015316486 | 9047.654297 | 9.047654297 | [15 empty] | 0.729017019 | 7185.785645 | 7.185785645 | [15 empty] | 0.769600034 | 7413.805176 | 7.413805176 | [15 empty] | 0.789961696 | 7389.60791 | 7.38960791
[13 empty] | 0.881661832 | 8902.782227 | 8.902782227 | [15 empty] | 1.026153326 | 9116.825195 | 9.116825195 | [15 empty] | 0.736826658 | 7261.840332 | 7.261840332 | [15 empty] | 0.777820706 | 7482.352051 | 7.482352051 | [15 empty] | 0.79841125 | 7472.967285 | 7.472967285
[13 empty] | 0.890989721 | 8970.500977 | 8.970500977 | [15 empty] | 1.03694129 | 9186.020508 | 9.186020508 | [15 empty] | 0.744669676 | 7339.090332 | 7.339090332 | [15 empty] | 0.786031842 | 7556.461426 | 7.556461426 | [15 empty] | 0.806894183 | 7556.287598 | 7.556287598
[13 empty] | 0.900292814 | 9039.485352 | 9.039485352 | [15 empty] | 1.047753096 | 9255.59082 | 9.25559082 | [15 empty] | 0.75244689 | 7415.36377 | 7.41536377 | [15 empty] | 0.794252515 | 7629.641113 | 7.629641113 | [15 empty] | 0.815336108 | 7640.154785 | 7.640154785
[13 empty] | 0.909612119 | 9107.758789 | 9.107758789 | [15 empty] | 1.058614492 | 9326.637695 | 9.326637695 | [15 empty] | 0.760247946 | 7491.402832 | 7.491402832 | [15 empty] | 0.802497029 | 7695.969238 | 7.695969238 | [15 empty] | 0.82377708 | 7722.084473 | 7.722084473
[13 empty] | 0.918931425 | 9173.750977 | 9.173750977 | [15 empty] | 1.069452047 | 9394.74707 | 9.39474707 | [15 empty] | 0.76806587 | 7567.103027 | 7.567103027 | [15 empty] | 0.810725331 | 7769.227051 | 7.769227051 | [15 empty] | 0.832235217 | 7801.904785 | 7.801904785
[13 empty] | 0.928242147 | 9238.266602 | 9.238266602 | [15 empty] | 1.080297232 | 9460.99707 | 9.46099707 | [15 empty] | 0.775859296 | 7644.001465 | 7.644001465 | [15 empty] | 0.818962097 | 7845.384766 | 7.845384766 | [15 empty] | 0.84072578 | 7883.561035 | 7.883561035
[49 empty] | 0.783645093 | 7719.368652 | 7.719368652 | [33 empty] | 0.849167705 | 7965.021973 | 7.965021973

## 090-2F
Flybond-006: Experimental Results - Load/Displacement
0/90-2F 1 | [17 empty] | 0/90-2F 2 | [17 empty] | 0/90-2F 3 | [17 empty] | 0/90-2F 4 | [17 empty] | 0/90-2F 5
Time | Hits | Hits accumulated | Hits | Hits accumulated | Burst energy, sensor 1 | Burst energy cumulative, sensor 1 | Burst energy, sensor 2 | Burst energy cumulative, sensor 2 | Time | AE displacement | AE load half-scaled | AE load unscaled | Displacement | Zwick load | Zwick load | Mech energy | ln[Emech/EAE] | Time | Hits | Hits accumulated | Hits | Hits accumulated | Burst energy, sensor 1 | Burst energy cumulative, sensor 1 | Burst energy, sensor 2 | Burst energy cumulative, sensor 2 | Time | AE displacement | AE load half-scaled | AE load unscaled | Displacement | Zwick load | Zwick load | Mech energy | ln[Emech/EAE] | Time | Hits | Hits accumulated | Hits | Hits accumulated | Burst energy, sensor 1 | Burst energy cumulative, sensor 1 | Burst energy, sensor 2 | Burst energy cumulative, sensor 2 | Time | AE displacement | AE load half-scaled | AE load unscaled | Displacement | Zwick load | Zwick load | Mech energy | ln[Emech/EAE] | Time | Hits | Hits accumulated | Hits | Hits accumulated | Burst energy, sensor 1 | Burst energy cumulative, sensor 1 | Burst energy, sensor 2 | Burst energy cumulative, sensor 2 | Time | AE displacement | AE load half-scaled | AE load unscaled | Displacement | Zwick load | Zwick load | Mech energy | ln[Emech/EAE] | Time | Hits | Hits accumulated | Hits | Hits accumulated | Burst energy, sensor 1 | Burst energy cumulative, sensor 1 | Burst energy, sensor 2 | Burst energy cumulative, sensor 2 | Time | AE displacement | AE load half-scaled | AE load unscaled | Displacement | Zwick load | Zwick load | Mech energy | ln[Emech/EAE]
[s] | CHAN = 1 | CHAN = 1 | CHAN = 2 | CHAN = 2 | [10-18 J] | [10-12 J] | [10-18 J] | [10-12 J] | [s] | [mm] | [N] | [kN] | [mm] | [N] | [kN] | [kJ] | [-] | [s] | CHAN = 1 | CHAN = 1 | CHAN = 2 | CHAN = 2 | [10-18 J] | [10-12 J] | [10-18 J] | [10-12 J] | [s] | [mm] | [N] | [kN] | [mm] | [N] | [kN] | [kJ] | [-] | [s] | CHAN = 1 | CHAN = 1 | CHAN = 2 | CHAN = 2 | [10-18 J] | [10-12 J] | [10-18 J] | [10-12 J] | [s] | [mm] | [N] | [kN] | [mm] | [N] | [kN] | [kJ] | [-] | [s] | CHAN = 1 | CHAN = 1 | CHAN = 2 | CHAN = 2 | [10-18 J] | [10-12 J] | [10-18 J] | [10-12 J] | [s] | [mm] | [N] | [kN] | [mm] | [N] | [kN] | [kJ] | [-] | [s] | CHAN = 1 | CHAN = 1 | CHAN = 2 | CHAN = 2 | [10-18 J] | [10-12 J] | [10-18 J] | [10-12 J] | [s] | [mm] | [N] | [kN] | [mm] | [N] | [kN] | [kJ] | [-]
0.5 | 0 | 0 | 0 | 0 | 0 | 0 | 0 | 0 | 0.5 | -0.0001367847 | -41.40625 | -0.04140625 | 0.000131212 | 39.71933365 | 0.03971933365 | 0.09520708 |  | 0.5 | 0 | 0 | 0 | 0 | 0 | 0 | 0 | 0 | 0.5 | 0 | 0.78125 | 0.00078125 | 0 | 34.81418991 | 0.03481418991 | 0.0430336 |  | 0.5 | 0 | 0 | 0 | 0 | 0 | 0 | 0 | 0 | 0.5 | 0 | 28.90625 | 0.02890625 | 0 | 28.94664764 | 0.02894664764 | 0.230518 |  | 0.5 | 5 | 5 | 8 | 8 | 0 | 0 | 0 | 0 | 0.5 | 0 | 64.84375 | 0.06484375 | 0 | 32.53818512 | 0.03253818512 | 1.131891 |  | 0.5 | 0 | 0 | 0 | 0 | 0 | 0 | 0 | 0 | 0.5 | 0 | -29.6875 | -0.0296875 | 0 | 43.25220871 | 0.04325220871 | 0.1033988
1.5 | 0 | 0 | 0 | 0 | 0 | 0 | 0 | 0 | 1.5 | 0.002458024 | 40.625 | 0.040625 | 0.006776057 | 111.9913025 | 0.1119913025 | 2.410725 |  | 1.5 | 0 | 0 | 0 | 0 | 0 | 0 | 0 | 0 | 1.5 | 0.002503773 | 35.15625 | 0.03515625 | 0.010303632 | 144.6764679 | 0.1446764679 | 3.891252 |  | 1.5 | 0 | 0 | 0 | 0 | 0 | 0 | 0 | 0 | 1.5 | 0.00694266 | 95.3125 | 0.0953125 | 0.00911375 | 125.1183701 | 0.1251183701 | 6.777061 |  | 1.5 | 2 | 7 | 2 | 10 | 0 | 0 | 0 | 0 | 1.5 | 0.01574805 | 208.59375 | 0.20859375 | 0.012255349 | 162.3304749 | 0.1623304749 | 9.936996 |  | 1.5 | 0 | 0 | 0 | 0 | 0 | 0 | 0 | 0 | 1.5 | 0.002908801 | 41.40625 | 0.04140625 | 0.012034416 | 171.3076935 | 0.1713076935 | 7.368224
2.5 | 0 | 0 | 0 | 0 | 0 | 0 | 0 | 0 | 2.5 | 0.04458741 | 139.0625 | 0.1390625 | 0.016701899 | 223.0694275 | 0.2230694275 | 15.63085 |  | 2.5 | 0 | 0 | 0 | 0 | 0 | 0 | 0 | 0 | 2.5 | 0.04508773 | 196.875 | 0.196875 | 0.025906697 | 319.0514832 | 0.3190514832 | 17.30218 |  | 2.5 | 0 | 0 | 0 | 0 | 0 | 0 | 0 | 0 | 2.5 | 0.04986802 | 325.78125 | 0.32578125 | 0.023142301 | 279.5558777 | 0.2795558777 | 21.21675 |  | 2.5 | 0 | 7 | 0 | 10 | 0 | 0 | 0 | 0 | 2.5 | 0.05815709 | 446.875 | 0.446875 | 0.02940141 | 349.2545471 | 0.3492545471 | 30.51108 |  | 2.5 | 1 | 1 | 1 | 1 | 587.573914 | 0.000587573914 | 517.56958 | 0.00051756958 | 2.5 | 0.04552337 | 341.40625 | 0.34140625 | 0.029122353 | 362.9951782 | 0.3629951782 | 23.51911
3.5 | 0 | 0 | 0 | 0 | 0 | 0 | 0 | 0 | 3.5 | 0.06565211 | 378.90625 | 0.37890625 | 0.027112208 | 338.3194275 | 0.3383194275 | 48.84251 |  | 3.5 | 0 | 0 | 0 | 0 | 0 | 0 | 0 | 0 | 3.5 | 0.0663797 | 437.5 | 0.4375 | 0.041468754 | 491.2858582 | 0.4912858582 | 50.15845 |  | 3.5 | 0 | 0 | 0 | 0 | 0 | 0 | 0 | 0 | 3.5 | 0.0713307 | 564.0625 | 0.5640625 | 0.037251912 | 435.5090027 | 0.4355090027 | 40.64238 |  | 3.5 | 2 | 9 | 2 | 12 | 0 | 0 | 0 | 0 | 3.5 | 0.0793616 | 746.09375 | 0.74609375 | 0.046530355 | 538.6451416 | 0.5386451416 | 38.73434 |  | 3.5 | 2 | 3 | 3 | 4 | 380.983826 | 0.00096855774 | 807.473938 | 0.001325043518 | 3.5 | 0.06683065 | 628.90625 | 0.62890625 | 0.046300888 | 555.6514282 | 0.5556514282 | 35.20229
4.5 | 4 | 4 | 5 | 5 | 0 | 0 | 0 | 0 | 4.5 | 0.0867168 | 814.84375 | 0.81484375 | 0.037514888 | 455.2256775 | 0.4552256775 | 53.55302 |  | 4.5 | 1 | 1 | 1 | 1 | 473.857147 | 0.000473857147 | 214.72348 | 0.00021472348 | 4.5 | 0.08767168 | 864.0625 | 0.8640625 | 0.057064191 | 665.3170776 | 0.6653170776 | 66.82636 |  | 4.5 | 0 | 0 | 0 | 0 | 0 | 0 | 0 | 0 | 4.5 | 0.09279338 | 800.78125 | 0.80078125 | 0.051296674 | 587.4777222 | 0.5874777222 | 64.98686 |  | 4.5 | 1 | 10 | 1 | 13 | 0 | 0 | 0 | 0 | 4.5 | 0.1005661 | 837.5 | 0.8375 | 0.063610658 | 723.4107666 | 0.7234107666 | 77.20902 |  | 4.5 | 2 | 5 | 2 | 6 | 393.761841 | 0.001362319581 | 922.352966 | 0.002247396484 | 4.5 | 0.08813793 | 779.6875 | 0.7796875 | 0.063347816 | 747.1826782 | 0.7471826782 | 72.55786
5.5 | 0 | 4 | 0 | 5 | 0 | 0 | 0 | 0 | 5.5 | 0.1077815 | 863.28125 | 0.86328125 | 0.047941409 | 571.272583 | 0.571272583 | 108.458 |  | 5.5 | 1 | 2 | 1 | 2 | 0 | 0.000473857147 | 39.2144547 | 0.0002539379347 | 5.5 | 0.1089637 | 1033.59375 | 1.03359375 | 0.072667256 | 838.2389526 | 0.8382389526 | 102.7093 |  | 5.5 | 0 | 0 | 0 | 0 | 0 | 0 | 0 | 0 | 5.5 | 0.1142561 | 1035.9375 | 1.0359375 | 0.065391026 | 742.0870972 | 0.7420870972 | 94.57372 |  | 5.5 | 1 | 11 | 1 | 14 | 0 | 0 | 82.8564148 | 8.28564148e-05 | 5.5 | 0.1217706 | 1183.59375 | 1.18359375 | 0.08072339 | 910.9107666 | 0.9109107666 | 100.5811 |  | 5.5 | 6 | 11 | 8 | 14 | 5106.26416 | 0.006468583741 | 8604.28906 | 0.01085169 | 5.5 | 0.1094452 | 1157.8125 | 1.1578125 | 0.080485865 | 939.6778564 | 0.9396778564 | 97.04676
6.5 | 3 | 7 | 4 | 9 | 1269.40503 | 0.00126940503 | 2101.85718 | 0.00210185718 | 6.5 | 0.1288462 | 1327.34375 | 1.32734375 | 0.058327876 | 686.475708 | 0.686475708 | 141.996 |  | 6.5 | 2 | 4 | 2 | 4 | 393.721497 | 0.000867578644 | 1014.61072 | 0.001268549 | 6.5 | 0.1302556 | 1333.59375 | 1.33359375 | 0.088287182 | 1010.936951 | 1.010936951 | 144.4293 |  | 6.5 | 0 | 0 | 0 | 0 | 0 | 0 | 0 | 0 | 6.5 | 0.1357187 | 1272.65625 | 1.27265625 | 0.079476796 | 896.8058472 | 0.8968058472 | 145.488 |  | 6.5 | 1 | 12 | 1 | 15 | 0 | 0 | 154.700333 | 0.0002375567478 | 6.5 | 0.1429752 | 1360.15625 | 1.36015625 | 0.097869501 | 1097.238892 | 1.097238892 | 150.6138 |  | 6.5 | 7 | 18 | 10 | 24 | 6480.73682 | 0.01294932 | 8851.30469 | 0.01970299 | 6.5 | 0.1307525 | 1361.71875 | 1.36171875 | 0.09761481 | 1131.021606 | 1.131021606 | 136.2649
7.5 | 5 | 12 | 5 | 14 | 2780.01538 | 0.00404942041 | 3145.05811 | 0.00524691529 | 7.5 | 0.1499109 | 1567.96875 | 1.56796875 | 0.068704806 | 801.194458 | 0.801194458 | 180.6026 |  | 7.5 | 2 | 6 | 2 | 6 | 471.673462 | 0.001339252106 | 437.596619 | 0.001706145 | 7.5 | 0.1515476 | 1629.6875 | 1.6296875 | 0.103874035 | 1182.421265 | 1.182421265 | 178.8955 |  | 7.5 | 1 | 1 | 1 | 1 | 0 | 0 | 149.171555 | 0.000149171555 | 7.5 | 0.1571814 | 1620.3125 | 1.6203125 | 0.093594655 | 1050.639038 | 1.050639038 | 197.1737 |  | 7.5 | 5 | 17 | 5 | 20 | 0 | 0 | 1088.28467 | 0.001325841 | 7.5 | 0.1641797 | 1685.9375 | 1.6859375 | 0.114998445 | 1284.504517 | 1.284504517 | 191.4417 |  | 7.5 | 12 | 30 | 12 | 36 | 18243.1133 | 0.03119243 | 34035.457 | 0.05373845 | 7.5 | 0.1520598 | 1639.0625 | 1.6390625 | 0.114736125 | 1322.834106 | 1.322834106 | 173.8924
8.5 | 6 | 18 | 7 | 21 | 2769.14233 | 0.00681856274 | 5115.11963 | 0.01036203492 | 8.5 | 0.1709756 | 1808.59375 | 1.80859375 | 0.079123698 | 916.585083 | 0.916585083 | 220.7329 |  | 8.5 | 3 | 9 | 4 | 10 | 1101.82715 | 0.002441079256 | 526.250793 | 0.002232396 | 8.5 | 0.1728396 | 1842.1875 | 1.8421875 | 0.119494267 | 1354.40564 | 1.35440564 | 221.1832 |  | 8.5 | 1 | 2 | 1 | 2 | 0 | 0 | 75.6941376 | 0.0002248656926 | 8.5 | 0.1786441 | 1928.125 | 1.928125 | 0.107680425 | 1203.107788 | 1.203107788 | 249.104 |  | 8.5 | 3 | 20 | 3 | 23 | 2154.67407 | 0.00215467407 | 3879.34473 | 0.005205186 | 8.5 | 0.1853842 | 1919.53125 | 1.91953125 | 0.13207823 | 1468.05127 | 1.46805127 | 232.7826 |  | 8.5 | 11 | 41 | 10 | 46 | 15953.0586 | 0.04714549 | 32106.2813 | 0.08584473 | 8.5 | 0.1733671 | 1870.3125 | 1.8703125 | 0.131824061 | 1512.834106 | 1.512834106 | 212.4217
9.5 | 6 | 24 | 7 | 28 | 7988.66406 | 0.0148072268 | 7012.43262 | 0.01737446754 | 9.5 | 0.1920403 | 2029.6875 | 2.0296875 | 0.089533925 | 1032.832642 | 1.032832642 | 271.5343 |  | 9.5 | 1 | 10 | 5 | 15 | 471.593262 | 0.002912672518 | 526.287048 | 0.002758683 | 9.5 | 0.1941316 | 2072.65625 | 2.07265625 | 0.135063946 | 1524.34314 | 1.52434314 | 266.9382 |  | 9.5 | 3 | 5 | 3 | 5 | 998.311646 | 0.000998311646 | 864.335571 | 0.001089201 | 9.5 | 0.2001068 | 2202.34375 | 2.20234375 | 0.121708974 | 1355.529663 | 1.355529663 | 279.7414 |  | 9.5 | 3 | 23 | 5 | 28 | 1472.60864 | 0.00362728271 | 2567.81226 | 0.007772998 | 9.5 | 0.2065887 | 2130.46875 | 2.13046875 | 0.149199545 | 1654.223145 | 1.654223145 | 283.5171 |  | 9.5 | 9 | 50 | 10 | 56 | 56673.2852 | 0.1038188 | 103865.445 | 0.1897102 | 9.5 | 0.1946743 | 2079.6875 | 2.0796875 | 0.148945376 | 1703.271606 | 1.703271606 | 269.0473
10.5 | 4 | 28 | 5 | 33 | 17042.7188 | 0.0318499456 | 9819.55859 | 0.02719402613 | 10.5 | 0.213105 | 2280.46875 | 2.28046875 | 0.099920392 | 1147.238892 | 1.147238892 | 322.901 |  | 10.5 | 7 | 17 | 5 | 20 | 2927.58472 | 0.005840257238 | 1113.84607 | 0.003872529 | 10.5 | 0.2154235 | 2296.09375 | 2.29609375 | 0.150716603 | 1696.202515 | 1.696202515 | 329.9904 |  | 10.5 | 2 | 7 | 1 | 6 | 234.6138 | 0.001232925446 | 222.92836 | 0.00131213 | 10.5 | 0.2215695 | 2347.65625 | 2.34765625 | 0.135786161 | 1508.185913 | 1.508185913 | 345.076 |  | 10.5 | 4 | 27 | 7 | 35 | 1345.03235 | 0.00497231506 | 3694.86133 | 0.01146786 | 10.5 | 0.2277932 | 2364.0625 | 2.3640625 | 0.16632849 | 1839.27002 | 1.83927002 | 346.2821 |  | 10.5 | 4 | 54 | 7 | 63 | 7659.15723 | 0.1114779 | 12899.2178 | 0.2026094 | 10.5 | 0.2159816 | 2355.46875 | 2.35546875 | 0.166115329 | 1897.943481 | 1.897943481 | 318.9779
11.5 | 4 | 32 | 7 | 40 | 8552.07813 | 0.04040202373 | 5202.32715 | 0.03239635328 | 11.5 | 0.2341697 | 2510.15625 | 2.51015625 | 0.110354543 | 1262.567017 | 1.262567017 | 378.5325 |  | 11.5 | 12 | 29 | 13 | 33 | 78490.7266 | 0.08433098 | 41187.5039 | 0.04506003 | 11.5 | 0.2367155 | 2575 | 2.575 | 0.166295826 | 1869.233765 | 1.869233765 | 382.9412 |  | 11.5 | 5 | 12 | 4 | 10 | 895.566956 | 0.002128492402 | 1030.22876 | 0.002342358 | 11.5 | 0.2430321 | 2628.90625 | 2.62890625 | 0.149904355 | 1660.514038 | 1.660514038 | 410.1029 |  | 11.5 | 4 | 31 | 5 | 40 | 6620.62012 | 0.01159293518 | 7786.31885 | 0.01925418 | 11.5 | 0.2489977 | 2627.34375 | 2.62734375 | 0.183466017 | 2027.160645 | 2.027160645 | 406.1118 |  | 11.5 | 6 | 60 | 10 | 73 | 2458.94043 | 0.1139369 | 3868.60767 | 0.206478 | 11.5 | 0.2372889 | 2575.78125 | 2.57578125 | 0.18317911 | 2087.034424 | 2.087034424 | 384.4502
12.5 | 7 | 39 | 6 | 46 | 3042.42505 | 0.04344444878 | 3533.1543 | 0.03592950758 | 12.5 | 0.2552343 | 2737.5 | 2.7375 | 0.120757222 | 1376.160767 | 1.376160767 | 445.5971 |  | 12.5 | 7 | 36 | 9 | 42 | 14431.2813 | 0.09876227 | 42078.2305 | 0.08713826 | 12.5 | 0.2580075 | 2789.0625 | 2.7890625 | 0.181857884 | 2037.858765 | 2.037858765 | 449.8947 |  | 12.5 | 3 | 15 | 3 | 13 | 581.283203 | 0.002709775605 | 1260.55969 | 0.003602918 | 12.5 | 0.2644948 | 2885.15625 | 2.88515625 | 0.164007291 | 1812.607788 | 1.812607788 | 477.1892 |  | 12.5 | 15 | 46 | 21 | 61 | 11868.1563 | 0.02346109148 | 15285.8271 | 0.03454001 | 12.5 | 0.2702022 | 2857.8125 | 2.8578125 | 0.200529158 | 2209.33252 | 2.20933252 | 470.6091 |  | 12.5 | 12 | 72 | 15 | 88 | 5440.39502 | 0.1193773 | 8681.99121 | 0.21516 | 12.5 | 0.2585962 | 2839.84375 | 2.83984375 | 0.200299472 | 2275.675049 | 2.275675049 | 448.6074
13.5 | 5 | 44 | 9 | 55 | 6717.10352 | 0.0501615523 | 7875.37744 | 0.04380488502 | 13.5 | 0.276299 | 2989.84375 | 2.98984375 | 0.131126523 | 1490.410767 | 1.490410767 | 512.375 |  | 13.5 | 12 | 48 | 12 | 54 | 44601.6094 | 0.1433639 | 17712.0293 | 0.1048503 | 13.5 | 0.2792995 | 3038.28125 | 3.03828125 | 0.197486371 | 2207.737061 | 2.207737061 | 516.0385 |  | 13.5 | 7 | 22 | 11 | 24 | 1671.26221 | 0.004381037815 | 1529.85327 | 0.005132771 | 13.5 | 0.2859575 | 3128.90625 | 3.12890625 | 0.178059682 | 1968.170288 | 1.968170288 | 534.9045 |  | 13.5 | 7 | 53 | 9 | 70 | 1877.4624 | 0.02533855388 | 3943.80371 | 0.03848381 | 13.5 | 0.2914068 | 3087.5 | 3.0875 | 0.217682898 | 2393.95752 | 2.39395752 | 534.5501 |  | 13.5 | 9 | 81 | 11 | 99 | 10165.0518 | 0.1295423 | 14840.3613 | 0.2300004 | 13.5 | 0.2799035 | 3078.125 | 3.078125 | 0.21742937 | 2464.487549 | 2.464487549 | 512.8478
14.5 | 12 | 56 | 13 | 68 | 38970.8125 | 0.0891323648 | 27178.4043 | 0.07098328932 | 14.5 | 0.2973637 | 3222.65625 | 3.22265625 | 0.141495824 | 1604.238892 | 1.604238892 | 577.5624 |  | 14.5 | 15 | 63 | 13 | 67 | 6376.21875 | 0.1497401 | 8928.02148 | 0.1137783 | 14.5 | 0.3005914 | 3266.40625 | 3.26640625 | 0.213080853 | 2376.112061 | 2.376112061 | 590.93 |  | 14.5 | 7 | 29 | 7 | 31 | 1613.01917 | 0.005994056985 | 3145.32373 | 0.008278095 | 14.5 | 0.3074202 | 3323.4375 | 3.3234375 | 0.192136869 | 2117.638916 | 2.117638916 | 620.6563 |  | 14.5 | 8 | 61 | 6 | 76 | 4451.90967 | 0.02979046355 | 10273.4258 | 0.04875724 | 14.5 | 0.3126113 | 3299.21875 | 3.29921875 | 0.234796584 | 2577.816895 | 2.577816895 | 617.626 |  | 14.5 | 13 | 94 | 14 | 113 | 11085.4482 | 0.1406278 | 12851.9785 | 0.2428523 | 14.5 | 0.3012108 | 3299.21875 | 3.29921875 | 0.234590739 | 2653.768799 | 2.653768799 | 590.3266
15.5 | 15 | 71 | 15 | 83 | 5431.38721 | 0.09456375201 | 7624.16113 | 0.07860745045 | 15.5 | 0.3184284 | 3434.375 | 3.434375 | 0.151898503 | 1718.488892 | 1.718488892 | 662.6296 |  | 15.5 | 18 | 81 | 22 | 89 | 81512.5547 | 0.2312526 | 111254.047 | 0.2250324 | 15.5 | 0.3218834 | 3507.03125 | 3.50703125 | 0.228701085 | 2545.830811 | 2.545830811 | 667.5676 |  | 15.5 | 7 | 36 | 10 | 41 | 3177.57397 | 0.009171630955 | 2802.82544 | 0.01108092 | 15.5 | 0.3288829 | 3592.96875 | 3.59296875 | 0.206231266 | 2269.909668 | 2.269909668 | 695.2122 |  | 15.5 | 14 | 75 | 16 | 92 | 20382.3789 | 0.05017284245 | 31484.5293 | 0.08024176 | 15.5 | 0.3338158 | 3556.25 | 3.55625 | 0.251933783 | 2762.817627 | 2.762817627 | 696.7346 |  | 15.5 | 18 | 112 | 19 | 132 | 17840.2676 | 0.158468 | 30384.123 | 0.2732365 | 15.5 | 0.322518 | 3547.65625 | 3.54765625 | 0.251662463 | 2840.487549 | 2.840487549 | 668.9343
16.5 | 4 | 75 | 6 | 89 | 54460.3711 | 0.1490241 | 54611.8359 | 0.1332193 | 16.5 | 0.3394931 | 3692.96875 | 3.69296875 | 0.162300229 | 1832.020142 | 1.832020142 | 741.3853 |  | 16.5 | 16 | 97 | 17 | 106 | 4794.79346 | 0.2360474 | 11172.0098 | 0.2362044 | 16.5 | 0.3431754 | 3737.5 | 3.7375 | 0.244254559 | 2712.221436 | 2.712221436 | 746.3482 |  | 16.5 | 12 | 48 | 13 | 54 | 4029.30029 | 0.01320093 | 3584.56299 | 0.01466548 | 16.5 | 0.3503455 | 3812.5 | 3.8125 | 0.220333248 | 2420.534668 | 2.420534668 | 780.4038 |  | 16.5 | 11 | 86 | 12 | 104 | 5731.7002 | 0.05590454265 | 8526.84766 | 0.08876861 | 16.5 | 0.3550203 | 3785.9375 | 3.7859375 | 0.269005507 | 2943.630127 | 2.943630127 | 777.2858 |  | 16.5 | 24 | 136 | 28 | 160 | 171424.438 | 0.3298925 | 112299.414 | 0.3855359 | 16.5 | 0.3438253 | 3783.59375 | 3.78359375 | 0.268776149 | 3028.815674 | 3.028815674 | 750.9075
17.5 | 21 | 96 | 24 | 113 | 16179.1719 | 0.1652033 | 40626.6602 | 0.1738459 | 17.5 | 0.3605578 | 3917.96875 | 3.91796875 | 0.172719121 | 1949.051392 | 1.949051392 | 823.7209 |  | 17.5 | 14 | 111 | 22 | 128 | 12835.042 | 0.2488825 | 11577.6553 | 0.247782 | 17.5 | 0.3644674 | 3960.15625 | 3.96015625 | 0.259849995 | 2880.783936 | 2.880783936 | 837.489 |  | 17.5 | 12 | 60 | 13 | 67 | 6474.88477 | 0.01967582 | 7250.76904 | 0.02191625 | 17.5 | 0.3718082 | 4048.4375 | 4.0484375 | 0.234410435 | 2571.675293 | 2.571675293 | 861.6934 |  | 17.5 | 13 | 99 | 14 | 118 | 24165.1758 | 0.08006971845 | 25569.7305 | 0.1143383 | 17.5 | 0.3762248 | 4006.25 | 4.00625 | 0.286159247 | 3128.411377 | 3.128411377 | 867.0418 |  | 17.5 | 10 | 146 | 13 | 173 | 2390.93188 | 0.3322834 | 3635.00024 | 0.3891709 | 17.5 | 0.3651326 | 4014.84375 | 4.01484375 | 0.285871744 | 3216.37207 | 3.21637207 | 838.6889
18.5 | 6 | 102 | 13 | 126 | 4861.66504 | 0.170065 | 6054.75244 | 0.1799007 | 18.5 | 0.3816225 | 4139.84375 | 4.13984375 | 0.183154225 | 2063.066895 | 2.063066895 | 919.3087 |  | 18.5 | 23 | 134 | 24 | 152 | 14450.4033 | 0.2633329 | 15919.4043 | 0.2637014 | 18.5 | 0.3857593 | 4203.125 | 4.203125 | 0.275494069 | 3048.033936 | 3.048033936 | 927.6093 |  | 18.5 | 10 | 70 | 11 | 78 | 12602.5898 | 0.03227841 | 12782.8213 | 0.03469907 | 18.5 | 0.3932709 | 4260.9375 | 4.2609375 | 0.248471409 | 2722.409668 | 2.722409668 | 951.6471 |  | 18.5 | 11 | 110 | 17 | 135 | 5904.3501 | 0.08597406855 | 13518.21 | 0.1278566 | 18.5 | 0.3974293 | 4238.28125 | 4.23828125 | 0.303255767 | 3310.505127 | 3.310505127 | 964.268 |  | 18.5 | 19 | 165 | 16 | 189 | 15444.3418 | 0.3477277 | 18362.9102 | 0.4075338 | 18.5 | 0.3864399 | 4248.4375 | 4.2484375 | 0.30305028 | 3404.231445 | 3.404231445 | 927.4144
19.5 | 14 | 116 | 16 | 142 | 17001.7227 | 0.1870667 | 15408.624 | 0.1953093 | 19.5 | 0.4026872 | 4383.59375 | 4.38359375 | 0.193532109 | 2175.723145 | 2.175723145 | 1014.543 |  | 19.5 | 24 | 158 | 27 | 179 | 27514.2598 | 0.2908471 | 21893.8047 | 0.2855952 | 19.5 | 0.4070513 | 4430.46875 | 4.43046875 | 0.291098088 | 3216.096436 | 3.216096436 | 1024.854 |  | 19.5 | 12 | 82 | 13 | 91 | 6186.08789 | 0.03846449 | 6983.79834 | 0.04168287 | 19.5 | 0.4147336 | 4483.59375 | 4.48359375 | 0.262549549 | 2871.378418 | 2.871378418 | 1060.34 |  | 19.5 | 18 | 128 | 17 | 152 | 8475.78516 | 0.09444985371 | 24044.1445 | 0.1519007 | 19.5 | 0.4186339 | 4476.5625 | 4.4765625 | 0.320400923 | 3493.270752 | 3.493270752 | 1051.792 |  | 19.5 | 14 | 179 | 21 | 210 | 4712.55664 | 0.3524403 | 6509.73242 | 0.4140435 | 19.5 | 0.4077472 | 4471.875 | 4.471875 | 0.320122004 | 3589.950195 | 3.589950195 | 1035.283
20.5 | 11 | 127 | 12 | 154 | 22030.7422 | 0.2090974 | 21477.834 | 0.2167872 | 20.5 | 0.4237519 | 4614.0625 | 4.6140625 | 0.203901276 | 2288.226074 | 2.288226074 | 1101.739 |  | 20.5 | 26 | 184 | 25 | 204 | 41271.9453 | 0.3321191 | 75538.8125 | 0.361134 | 20.5 | 0.4283433 | 4663.28125 | 4.66328125 | 0.306676805 | 3383.635742 | 3.383635742 | 1126.028 |  | 20.5 | 15 | 97 | 17 | 108 | 21047.7988 | 0.05951229 | 32294.6484 | 0.07397752 | 20.5 | 0.4361963 | 4739.0625 | 4.7390625 | 0.276642948 | 3021.378418 | 3.021378418 | 1161.248 |  | 20.5 | 15 | 143 | 14 | 166 | 7759.74561 | 0.1022096 | 7855.32178 | 0.159756 | 20.5 | 0.4398384 | 4680.46875 | 4.68046875 | 0.337448806 | 3673.520752 | 3.673520752 | 1164.402 |  | 20.5 | 11 | 190 | 15 | 225 | 20047.877 | 0.3724882 | 12580.7305 | 0.4266242 | 20.5 | 0.4290545 | 4729.6875 | 4.7296875 | 0.337259531 | 3776.87207 | 3.77687207 | 1131.813
21.5 | 13 | 140 | 18 | 172 | 20910.9844 | 0.2300084 | 20265.9707 | 0.2370531 | 21.5 | 0.4448166 | 4814.84375 | 4.81484375 | 0.214320168 | 2401.741699 | 2.401741699 | 1223.047 |  | 21.5 | 26 | 210 | 27 | 231 | 18184.7793 | 0.3503039 | 23398.0273 | 0.3845321 | 21.5 | 0.4496353 | 4893.75 | 4.89375 | 0.322271287 | 3550.745117 | 3.550745117 | 1229.591 |  | 21.5 | 8 | 105 | 11 | 119 | 2537.80225 | 0.06205009 | 3565.43213 | 0.07754295 | 21.5 | 0.4576589 | 4964.84375 | 4.96484375 | 0.290737301 | 3170.550293 | 3.170550293 | 1267.734 |  | 21.5 | 9 | 152 | 10 | 176 | 8800.4043 | 0.11101 | 29413.5938 | 0.1891696 | 21.5 | 0.4610429 | 4930.46875 | 4.93046875 | 0.354610413 | 3856.459961 | 3.856459961 | 1275.312 |  | 21.5 | 17 | 207 | 18 | 243 | 3627.95313 | 0.3761161 | 5680.46338 | 0.4323047 | 21.5 | 0.4503617 | 4949.21875 | 4.94921875 | 0.354339838 | 3964.106445 | 3.964106445 | 1244.906
22.5 | 12 | 152 | 15 | 187 | 14023.5723 | 0.244032 | 10115.5098 | 0.2471686 | 22.5 | 0.4658813 | 5081.25 | 5.08125 | 0.224721894 | 2514.835449 | 2.514835449 | 1317.585 |  | 22.5 | 27 | 237 | 26 | 257 | 33086.9258 | 0.3833908 | 30156.8105 | 0.4146889 | 22.5 | 0.4709272 | 5118.75 | 5.11875 | 0.337859094 | 3718.666992 | 3.718666992 | 1342.46 |  | 22.5 | 15 | 120 | 16 | 135 | 19062.2754 | 0.08111237 | 28779.1387 | 0.1063221 | 22.5 | 0.4791216 | 5192.1875 | 5.1921875 | 0.3048307 | 3321.284668 | 3.321284668 | 1379.481 |  | 22.5 | 15 | 167 | 16 | 192 | 10982.2217 | 0.1219922 | 9635.18164 | 0.1988048 | 22.5 | 0.4822474 | 5165.625 | 5.165625 | 0.371723145 | 4038.600586 | 4.038600586 | 1386.974 |  | 22.5 | 18 | 225 | 19 | 262 | 6488.82031 | 0.382605 | 7650.6582 | 0.4399554 | 22.5 | 0.471669 | 5194.53125 | 5.19453125 | 0.371502161 | 4150.18457 | 4.15018457 | 1360.588
23.5 | 18 | 170 | 23 | 210 | 26299.0664 | 0.270331 | 30493.1172 | 0.2776618 | 23.5 | 0.486946 | 5279.6875 | 5.2796875 | 0.235132203 | 2626.210449 | 2.626210449 | 1447.785 |  | 23.5 | 20 | 257 | 30 | 287 | 22720.5859 | 0.4061114 | 22662.2227 | 0.4373511 | 23.5 | 0.4922192 | 5353.125 | 5.353125 | 0.353503168 | 3886.479492 | 3.886479492 | 1457.569 |  | 23.5 | 25 | 145 | 23 | 158 | 7813.22266 | 0.08892559 | 7344.41895 | 0.1136665 | 23.5 | 0.5005843 | 5420.3125 | 5.4203125 | 0.318891734 | 3470.310547 | 3.470310547 | 1488.136 |  | 23.5 | 22 | 189 | 24 | 216 | 30473.9375 | 0.1524662 | 72150.5 | 0.2709553 | 23.5 | 0.5034519 | 5392.1875 | 5.3921875 | 0.388869256 | 4220.428711 | 4.220428711 | 1505.045 |  | 23.5 | 17 | 242 | 18 | 280 | 9600.78613 | 0.3922057 | 10801.6875 | 0.450757 | 23.5 | 0.4929763 | 5434.375 | 5.434375 | 0.388581514 | 4335.02832 | 4.33502832 | 1472.724
24.5 | 14 | 184 | 18 | 228 | 22451.2207 | 0.2927823 | 32089.707 | 0.3097515 | 24.5 | 0.5080107 | 5541.40625 | 5.54140625 | 0.245559677 | 2739.694824 | 2.739694824 | 1564.457 |  | 24.5 | 30 | 287 | 31 | 318 | 62705.3164 | 0.4688167 | 62589.582 | 0.4999407 | 24.5 | 0.5135112 | 5582.03125 | 5.58203125 | 0.369081438 | 4051.698242 | 4.051698242 | 1576.323 |  | 24.5 | 13 | 158 | 14 | 172 | 4245.02051 | 0.09317061 | 3034.19482 | 0.1167007 | 24.5 | 0.522047 | 5632.8125 | 5.6328125 | 0.332986087 | 3619.279297 | 3.619279297 | 1613.422 |  | 24.5 | 15 | 204 | 19 | 235 | 3244.82568 | 0.1557109885 | 4266.93262 | 0.2752222 | 24.5 | 0.5246564 | 5621.875 | 5.621875 | 0.405932397 | 4401.225586 | 4.401225586 | 1624.224 |  | 24.5 | 15 | 257 | 15 | 295 | 7655.39355 | 0.3998611 | 4753.10742 | 0.4555102 | 24.5 | 0.5142836 | 5657.03125 | 5.65703125 | 0.405703068 | 4520.715332 | 4.520715332 | 1578.122
25.5 | 17 | 201 | 18 | 246 | 26409.9238 | 0.3191922 | 30699.6563 | 0.3404511 | 25.5 | 0.5290754 | 5766.40625 | 5.76640625 | 0.255936593 | 2852.194824 | 2.852194824 | 1688.819 |  | 25.5 | 30 | 317 | 29 | 347 | 105433.539 | 0.5742502 | 59597.4414 | 0.5595381 | 25.5 | 0.5348032 | 5808.59375 | 5.80859375 | 0.384668291 | 4218.338867 | 4.218338867 | 1697.345 |  | 25.5 | 19 | 177 | 14 | 186 | 15385.7969 | 0.1085564 | 11502.3486 | 0.1282031 | 25.5 | 0.5435097 | 5867.96875 | 5.86796875 | 0.347063273 | 3768.466797 | 3.768466797 | 1736.827 |  | 25.5 | 25 | 229 | 29 | 264 | 12422.7529 | 0.1681337414 | 18565.1348 | 0.2937874 | 25.5 | 0.545861 | 5844.53125 | 5.84453125 | 0.423061341 | 4582.225586 | 4.582225586 | 1749.428 |  | 25.5 | 13 | 270 | 17 | 312 | 8935.08984 | 0.4087962 | 8426.43066 | 0.4639366 | 25.5 | 0.5355909 | 5857.8125 | 5.8578125 | 0.422832012 | 4707.387207 | 4.707387207 | 1727.486
26.5 | 18 | 219 | 25 | 271 | 68970.2031 | 0.3881624 | 70155.9609 | 0.4106071 | 26.5 | 0.5501401 | 5996.875 | 5.996875 | 0.266306847 | 2964.179199 | 2.964179199 | 1818.037 |  | 26.5 | 18 | 335 | 23 | 370 | 44616.1133 | 0.6188664 | 37408.5313 | 0.5969467 | 26.5 | 0.5560952 | 6030.46875 | 6.03046875 | 0.40027231 | 4384.948242 | 4.384948242 | 1830.175 |  | 26.5 | 15 | 192 | 15 | 201 | 9790.7793 | 0.1183472 | 8004.57666 | 0.1362076 | 26.5 | 0.5649723 | 6090.625 | 6.090625 | 0.361165255 | 3917.794922 | 3.917794922 | 1871.758 |  | 26.5 | 28 | 257 | 28 | 292 | 72440.7031 | 0.2405744445 | 133727.25 | 0.4275146 | 26.5 | 0.5670655 | 6069.53125 | 6.06953125 | 0.440198869 | 4763.663086 | 4.763663086 | 1883.014 |  | 26.5 | 16 | 286 | 21 | 333 | 5424.68506 | 0.4142209 | 6563.396 | 0.4705 | 26.5 | 0.5568982 | 6131.25 | 6.13125 | 0.439960957 | 4892.340332 | 4.892340332 | 1851.194
27.5 | 27 | 246 | 27 | 298 | 96090.1172 | 0.4842525 | 86891.2344 | 0.4974983 | 27.5 | 0.5712048 | 6227.34375 | 6.22734375 | 0.276717156 | 3078.054199 | 3.078054199 | 1950.746 |  | 27.5 | 41 | 376 | 45 | 415 | 124339.961 | 0.7432063 | 125578.055 | 0.7225247 | 27.5 | 0.5773871 | 6264.84375 | 6.26484375 | 0.415859193 | 4549.467773 | 4.549467773 | 1965.238 |  | 27.5 | 21 | 213 | 23 | 224 | 12468.3086 | 0.1308155 | 10532.2822 | 0.1467399 | 27.5 | 0.586435 | 6325 | 6.325 | 0.375267237 | 4067.357422 | 4.067357422 | 2005.187 |  | 27.5 | 19 | 276 | 22 | 314 | 11323.0889 | 0.2518975334 | 15118.1045 | 0.4426327 | 27.5 | 0.58827 | 6300.78125 | 6.30078125 | 0.457328647 | 4944.148926 | 4.944148926 | 2017.76 |  | 27.5 | 19 | 305 | 17 | 350 | 7193.2373 | 0.4214141 | 6741.62744 | 0.4772416 | 27.5 | 0.5782054 | 6349.21875 | 6.34921875 | 0.457057476 | 5079.293457 | 5.079293457 | 1985.528
28.5 | 29 | 275 | 36 | 334 | 153195.781 | 0.6374483 | 128820.977 | 0.6263193 | 28.5 | 0.5922695 | 6455.46875 | 6.45546875 | 0.287094086 | 3189.632324 | 3.189632324 | 2087.789 |  | 28.5 | 30 | 406 | 31 | 446 | 47911.5156 | 0.7911178 | 32677.2305 | 0.7552019 | 28.5 | 0.5986791 | 6494.53125 | 6.49453125 | 0.431503266 | 4717.311523 | 4.717311523 | 2098.052 |  | 28.5 | 19 | 232 | 20 | 244 | 19699.1348 | 0.1505146 | 15037.4531 | 0.1617774 | 28.5 | 0.6078977 | 6548.4375 | 6.5484375 | 0.389303416 | 4214.029297 | 4.214029297 | 2143.412 |  | 28.5 | 23 | 299 | 21 | 335 | 638413.625 | 0.8903111584 | 1084558.88 | 1.527192 | 28.5 | 0.6094745 | 6525.78125 | 6.52578125 | 0.474416584 | 5127.289551 | 5.127289551 | 2157.762 |  | 28.5 | 21 | 326 | 24 | 374 | 31034.627 | 0.4524488 | 30471.877 | 0.5077135 | 28.5 | 0.5995127 | 6577.34375 | 6.57734375 | 0.474153996 | 5263.684082 | 5.263684082 | 2132.349
29.5 | 35 | 310 | 35 | 369 | 135993.703 | 0.773442 | 97008.0391 | 0.7233273 | 29.5 | 0.6133341 | 6682.8125 | 6.6828125 | 0.297505349 | 3301.726074 | 3.301726074 | 2226.697 |  | 29.5 | 30 | 436 | 29 | 475 | 122921.133 | 0.914039 | 68078.9922 | 0.8232809 | 29.5 | 0.6199711 | 6712.5 | 6.7125 | 0.447049111 | 4881.428711 | 4.881428711 | 2246.838 |  | 29.5 | 29 | 261 | 27 | 271 | 16663.3965 | 0.167178 | 11736.041 | 0.1735134 | 29.5 | 0.6293604 | 6771.875 | 6.771875 | 0.403381556 | 4362.263672 | 4.362263672 | 2284.432 |  | 29.5 | 20 | 319 | 21 | 356 | 4899.13086 | 0.8952103 | 7904.93701 | 1.535097 | 29.5 | 0.630679 | 6751.5625 | 6.7515625 | 0.491513103 | 5307.055176 | 5.307055176 | 2300.547 |  | 29.5 | 25 | 351 | 29 | 403 | 32155.1133 | 0.4846039 | 31315.9395 | 0.5390294 | 29.5 | 0.62082 | 6817.96875 | 6.81796875 | 0.491300106 | 5447.184082 | 5.447184082 | 2277.884
30.5 | 32 | 342 | 30 | 399 | 253832.672 | 1.027275 | 235693.641 | 0.959021 | 30.5 | 0.6343988 | 6905.46875 | 6.90546875 | 0.307923168 | 3413.726074 | 3.413726074 | 2376.845 |  | 30.5 | 33 | 469 | 34 | 509 | 172511.938 | 1.086551 | 174609.75 | 0.9978907 | 30.5 | 0.6412631 | 6948.4375 | 6.9484375 | 0.462669343 | 5047.100586 | 5.047100586 | 2396.065 |  | 30.5 | 22 | 283 | 24 | 295 | 11578.3594 | 0.1787564 | 11117.7041 | 0.1846311 | 30.5 | 0.6508231 | 6992.1875 | 6.9921875 | 0.417483598 | 4512.541504 | 4.512541504 | 2431.731 |  | 30.5 | 24 | 343 | 26 | 382 | 181379.844 | 1.07659 | 457383.969 | 1.992481 | 30.5 | 0.6518835 | 6974.21875 | 6.97421875 | 0.508691609 | 5487.352051 | 5.487352051 | 2444.949 |  | 30.5 | 34 | 385 | 30 | 433 | 28667.3535 | 0.5132712 | 51058.0625 | 0.5900875 | 30.5 | 0.6421273 | 7048.4375 | 7.0484375 | 0.508428931 | 5632.186035 | 5.632186035 | 2423.74
31.5 | 25 | 367 | 28 | 427 | 161014.406 | 1.188289 | 148767.281 | 1.107788 | 31.5 | 0.6554635 | 7138.28125 | 7.13828125 | 0.31833443 | 3525.647949 | 3.525647949 | 2521.491 |  | 31.5 | 40 | 509 | 41 | 550 | 177050.656 | 1.263602 | 114109.477 | 1.112 | 31.5 | 0.662555 | 7177.34375 | 7.17734375 | 0.478297204 | 5215.295898 | 5.215295898 | 2547.535 |  | 31.5 | 22 | 305 | 22 | 317 | 25631.002 | 0.2043874 | 30032.2754 | 0.2146634 | 31.5 | 0.6722857 | 7214.84375 | 7.21484375 | 0.431601793 | 4659.885254 | 4.659885254 | 2589.146 |  | 31.5 | 25 | 368 | 24 | 406 | 54455.7695 | 1.131046 | 99751.8828 | 2.092232 | 31.5 | 0.6730881 | 7192.1875 | 7.1921875 | 0.525763333 | 5666.039551 | 5.666039551 | 2603.586 |  | 31.5 | 36 | 421 | 34 | 467 | 37453.5859 | 0.5507248 | 55198.5391 | 0.645286 | 31.5 | 0.6634346 | 7271.875 | 7.271875 | 0.525516868 | 5815.217285 | 5.815217285 | 2586.995
32.5 | 35 | 402 | 37 | 464 | 227717.766 | 1.416007 | 197726.813 | 1.305515 | 32.5 | 0.6765282 | 7355.46875 | 7.35546875 | 0.328711361 | 3636.772949 | 3.636772949 | 2675.543 |  | 32.5 | 29 | 538 | 36 | 586 | 113761.141 | 1.377363 | 99674.3438 | 1.211675 | 32.5 | 0.683847 | 7402.34375 | 7.40234375 | 0.493884057 | 5381.561523 | 5.381561523 | 2697.827 |  | 32.5 | 25 | 330 | 23 | 340 | 21649.1797 | 0.2260366 | 16731.3887 | 0.2313948 | 32.5 | 0.6937484 | 7445.3125 | 7.4453125 | 0.44567135 | 4807.963379 | 4.807963379 | 2741.049 |  | 32.5 | 25 | 393 | 21 | 427 | 232347.219 | 1.363393 | 647382.938 | 2.739615 | 32.5 | 0.6942926 | 7424.21875 | 7.42421875 | 0.542884648 | 5845.477051 | 5.845477051 | 2765.492 |  | 32.5 | 35 | 456 | 29 | 496 | 68682.5625 | 0.6194074 | 99616.4375 | 0.7449025 | 32.5 | 0.6847419 | 7514.0625 | 7.5140625 | 0.54262197 | 5998.592285 | 5.998592285 | 2746.176
33.5 | 33 | 435 | 34 | 498 | 192411.313 | 1.608418 | 161902.453 | 1.467418 | 33.5 | 0.6975929 | 7579.6875 | 7.5796875 | 0.339097828 | 3747.460449 | 3.747460449 | 2839.85 |  | 33.5 | 44 | 582 | 36 | 622 | 56166.1992 | 1.433529 | 88062.3828 | 1.299737 | 33.5 | 0.705139 | 7618.75 | 7.61875 | 0.509462357 | 5545.030273 | 5.545030273 | 2866.149 |  | 33.5 | 25 | 355 | 17 | 357 | 8593.19727 | 0.2346298 | 10420.7686 | 0.2418155 | 33.5 | 0.7152111 | 7660.9375 | 7.6609375 | 0.459707528 | 4954.447754 | 4.954447754 | 2909.49 |  | 33.5 | 20 | 413 | 31 | 458 | 344410.188 | 1.707803 | 824817 | 3.564432 | 33.5 | 0.7154971 | 7653.90625 | 7.65390625 | 0.55999738 | 6025.398926 | 6.025398926 | 2924.893 |  | 33.5 | 32 | 488 | 33 | 529 | 32264.8398 | 0.6516722 | 58598.6563 | 0.8035011 | 33.5 | 0.7060491 | 7742.96875 | 7.74296875 | 0.55977571 | 6182.342285 | 6.182342285 | 2909.114
34.5 | 33 | 468 | 37 | 535 | 179376.063 | 1.787794 | 138488.125 | 1.605906 | 34.5 | 0.7186576 | 7811.71875 | 7.81171875 | 0.349499553 | 3859.335449 | 3.859335449 | 3006.766 |  | 34.5 | 30 | 612 | 34 | 656 | 61697.0469 | 1.495226 | 105590.781 | 1.405328 | 34.5 | 0.726431 | 7853.90625 | 7.85390625 | 0.525049806 | 5710.391602 | 5.710391602 | 3025.657 |  | 34.5 | 26 | 381 | 26 | 383 | 10487.0977 | 0.2451169 | 8308.34961 | 0.2501239 | 34.5 | 0.7366738 | 7892.96875 | 7.89296875 | 0.47380951 | 5105.807129 | 5.105807129 | 3068.314 |  | 34.5 | 23 | 436 | 24 | 482 | 27884.3594 | 1.735688 | 50297.9609 | 3.61473 | 34.5 | 0.7367016 | 7873.4375 | 7.8734375 | 0.577167571 | 6204.477539 | 6.204477539 | 3093.036 |  | 34.5 | 37 | 525 | 43 | 572 | 127011.836 | 0.7786841 | 195666.828 | 0.999168 | 34.5 | 0.7273564 | 7970.3125 | 7.9703125 | 0.576888442 | 6365.32666 | 6.36532666 | 3079.778
35.5 | 30 | 498 | 30 | 565 | 363752.094 | 2.151546 | 360713.531 | 1.966619 | 35.5 | 0.7397223 | 8040.625 | 8.040625 | 0.359909862 | 3971.101074 | 3.971101074 | 3175.573 |  | 35.5 | 42 | 654 | 43 | 699 | 245059.016 | 1.740285 | 351666.625 | 1.756994 | 35.5 | 0.7477229 | 8070.3125 | 8.0703125 | 0.540677667 | 5875.969727 | 5.875969727 | 3205.177 |  | 35.5 | 34 | 415 | 30 | 413 | 44574.6797 | 0.2896915 | 31929.3281 | 0.2820532 | 35.5 | 0.7581365 | 8105.46875 | 8.10546875 | 0.48789528 | 5252.072754 | 5.252072754 | 3244.313 |  | 35.5 | 25 | 461 | 32 | 514 | 57932.4297 | 1.79362 | 380429.188 | 3.995159 | 35.5 | 0.7579061 | 8098.4375 | 8.0984375 | 0.594239295 | 6383.555664 | 6.383555664 | 3268.953 |  | 35.5 | 39 | 564 | 42 | 614 | 54318.3438 | 0.8330024 | 89876.1719 | 1.089044 | 35.5 | 0.7486637 | 8201.5625 | 8.2015625 | 0.593984962 | 6547.79541 | 6.54779541 | 3251.218
36.5 | 28 | 526 | 26 | 591 | 76152.3594 | 2.227699 | 114236.398 | 2.080856 | 36.5 | 0.760787 | 8265.625 | 8.265625 | 0.370337337 | 4083.069824 | 4.083069824 | 3349.723 |  | 36.5 | 34 | 688 | 33 | 732 | 167242.188 | 1.907527 | 356372.094 | 2.113366 | 36.5 | 0.7690149 | 8307.03125 | 8.30703125 | 0.556305528 | 6039.516602 | 6.039516602 | 3378.164 |  | 36.5 | 31 | 446 | 28 | 441 | 58499.3125 | 0.3481909 | 51508.3125 | 0.3335615 | 36.5 | 0.7795991 | 8334.375 | 8.334375 | 0.501997232 | 5400.854004 | 5.400854004 | 3423.989 |  | 36.5 | 29 | 490 | 31 | 545 | 15148036 | 16.94166 | 62514448 | 66.50961 | 36.5 | 0.7791106 | 8327.34375 | 8.32734375 | 0.611352026 | 6561.907227 | 6.561907227 | 3441.086 |  | 36.5 | 43 | 607 | 40 | 654 | 138688.578 | 0.971691 | 236766.375 | 1.32581 | 36.5 | 0.769971 | 8427.34375 | 8.42734375 | 0.611073136 | 6730.736816 | 6.730736816 | 3428.688
37.5 | 33 | 559 | 37 | 628 | 213304.406 | 2.441003 | 245390.281 | 2.326246 | 37.5 | 0.7818517 | 8491.40625 | 8.49140625 | 0.380747646 | 4193.960449 | 4.193960449 | 3518.104 |  | 37.5 | 42 | 730 | 39 | 771 | 120324.234 | 2.027851 | 185637.266 | 2.299004 | 37.5 | 0.7903069 | 8528.90625 | 8.52890625 | 0.571859956 | 6202.047852 | 6.202047852 | 3557.753 |  | 37.5 | 30 | 476 | 26 | 467 | 80505.4141 | 0.4286963 | 65615.4063 | 0.3991769 | 37.5 | 0.8010618 | 8561.71875 | 8.56171875 | 0.516050577 | 5547.557129 | 5.547557129 | 3598.398 |  | 37.5 | 34 | 524 | 34 | 579 | 162049 | 17.10371 | 378534.219 | 66.88814 | 37.5 | 0.8003151 | 8545.3125 | 8.5453125 | 0.628473341 | 6740.922852 | 6.740922852 | 3622.275 |  | 37.5 | 31 | 638 | 32 | 686 | 67214.3438 | 1.038905 | 111377.32 | 1.437188 | 37.5 | 0.7912783 | 8654.6875 | 8.6546875 | 0.628235459 | 6912.846191 | 6.912846191 | 3592.834
38.5 | 37 | 596 | 35 | 663 | 388967.594 | 2.829971 | 264766.719 | 2.591013 | 38.5 | 0.8029164 | 8703.90625 | 8.70390625 | 0.391157955 | 4305.491699 | 4.305491699 | 3703.672 |  | 38.5 | 46 | 776 | 45 | 816 | 191743.109 | 2.219594 | 426209.531 | 2.725213 | 38.5 | 0.8115989 | 8753.125 | 8.753125 | 0.587454438 | 6365.985352 | 6.365985352 | 3743.4 |  | 38.5 | 31 | 507 | 23 | 490 | 82075.3594 | 0.5107716 | 92651.6719 | 0.4918286 | 38.5 | 0.8225245 | 8776.5625 | 8.7765625 | 0.530136049 | 5694.324219 | 5.694324219 | 3784.579 |  | 38.5 | 31 | 555 | 36 | 615 | 1921834 | 19.02554 | 2581022.5 | 69.46916 | 38.5 | 0.8215197 | 8768.75 | 8.76875 | 0.645634711 | 6919.204102 | 6.919204102 | 3805.602 |  | 38.5 | 39 | 677 | 37 | 723 | 153297.672 | 1.192203 | 168759.172 | 1.605947 | 38.5 | 0.8125856 | 8859.375 | 8.859375 | 0.645355821 | 7095.189941 | 7.095189941 | 3801.859
39.5 | 23 | 619 | 28 | 691 | 138905.625 | 2.968876 | 138605.578 | 2.729618 | 39.5 | 0.8239811 | 8932.03125 | 8.93203125 | 0.401518673 | 4415.319824 | 4.415319824 | 3892.742 |  | 39.5 | 44 | 820 | 45 | 861 | 203226.266 | 2.422821 | 145218.031 | 2.870431 | 39.5 | 0.8328908 | 8978.90625 | 8.97890625 | 0.603041291 | 6530.844727 | 6.530844727 | 3931.878 |  | 39.5 | 34 | 541 | 32 | 522 | 124008.711 | 0.6347803 | 88590.9297 | 0.5804195 | 39.5 | 0.8439872 | 9000 | 9 | 0.544229448 | 5841.777344 | 5.841777344 | 3963.535 |  | 39.5 | 33 | 588 | 37 | 652 | 664285.188 | 19.68982 | 722977.063 | 70.19214 | 39.5 | 0.8427242 | 8989.0625 | 8.9890625 | 0.662690222 | 7096.313477 | 7.096313477 | 3998.934 |  | 39.5 | 46 | 723 | 47 | 770 | 93966.9375 | 1.28617 | 149888.484 | 1.755835 | 39.5 | 0.8338928 | 9113.28125 | 9.11328125 | 0.662444711 | 7274.283691 | 7.274283691 | 3990.563
40.5 | 42 | 661 | 43 | 734 | 1975296.63 | 4.944173 | 3307033.5 | 6.036652 | 40.5 | 0.8450458 | 9158.59375 | 9.15859375 | 0.411912769 | 4525.897949 | 4.525897949 | 4079.899 |  | 40.5 | 41 | 861 | 37 | 898 | 58568.9492 | 2.48139 | 81026.0313 | 2.951457 | 40.5 | 0.8541828 | 9202.34375 | 9.20234375 | 0.618677735 | 6694.891602 | 6.694891602 | 4123.762 |  | 40.5 | 44 | 585 | 47 | 569 | 617223.563 | 1.252004 | 1155384.63 | 1.735804 | 40.5 | 0.8654499 | 9209.375 | 9.209375 | 0.558323801 | 5988.636719 | 5.988636719 | 4164.783 |  | 40.5 | 40 | 628 | 45 | 697 | 241599.969 | 19.93142 | 357722.563 | 70.54986 | 40.5 | 0.8639287 | 9215.625 | 9.215625 | 0.679836214 | 7273.696777 | 7.273696777 | 4189.554 |  | 40.5 | 53 | 776 | 54 | 824 | 95876.2031 | 1.382046 | 182635.109 | 1.938471 | 40.5 | 0.8552001 | 9336.71875 | 9.33671875 | 0.679557443 | 7455.783691 | 7.455783691 | 4183.35
41.5 | 39 | 700 | 44 | 778 | 890462.5 | 5.834635 | 578287.813 | 6.614939 | 41.5 | 0.8661105 | 9377.34375 | 9.37734375 | 0.422314912 | 4636.369141 | 4.636369141 | 4281.253 |  | 41.5 | 33 | 894 | 29 | 927 | 2946929.5 | 5.428319 | 2755858.25 | 5.707316 | 41.5 | 0.8754748 | 9424.21875 | 9.42421875 | 0.634313464 | 6857.900391 | 6.857900391 | 4318.293 |  | 41.5 | 43 | 628 | 42 | 611 | 217220.609 | 1.469225 | 138373.766 | 1.874178 | 41.5 | 0.8869125 | 9439.0625 | 9.4390625 | 0.5724172 | 6136.230469 | 6.136230469 | 4366.753 |  | 41.5 | 39 | 667 | 42 | 739 | 2280649 | 22.21207 | 3747738.25 | 74.2976 | 41.5 | 0.8851332 | 9433.59375 | 9.43359375 | 0.696940362 | 7451.751465 | 7.451751465 | 4386.196 |  | 41.5 | 45 | 821 | 41 | 865 | 4242408 | 5.624454 | 240145.719 | 2.178616 | 41.5 | 0.8765074 | 9559.375 | 9.559375 | 0.6967026 | 7637.518066 | 7.637518066 | 4384.348
42.5 | 35 | 735 | 37 | 815 | 213083.5 | 6.047719 | 230576.719 | 6.845516 | 42.5 | 0.8871752 | 9607.03125 | 9.60703125 | 0.432725221 | 4747.822266 | 4.747822266 | 4484.64 |  | 42.5 | 41 | 935 | 36 | 963 | 1579324.13 | 7.007643 | 891875.813 | 6.599191 | 42.5 | 0.8967668 | 9643.75 | 9.64375 | 0.649867892 | 7018.767578 | 7.018767578 | 4516.79 |  | 42.5 | 52 | 680 | 46 | 657 | 210714.078 | 1.679939 | 99037.2188 | 1.973215 | 42.5 | 0.9083752 | 9664.0625 | 9.6640625 | 0.586478174 | 6281.402344 | 6.281402344 | 4568.526 |  | 42.5 | 39 | 706 | 41 | 780 | 62255752 | 84.46783 | 50115420 | 124.413 | 42.5 | 0.9063377 | 9653.125 | 9.653125 | 0.714094102 | 7629.01709 | 7.62901709 | 4591.075 |  | 42.5 | 42 | 863 | 38 | 903 | 70810.8906 | 5.695265 | 91760.0391 | 2.270376 | 42.5 | 0.8978147 | 9785.9375 | 9.7859375 | 0.713831544 | 7818.846191 | 7.818846191 | 4586.624
43.5 | 41 | 776 | 41 | 856 | 524131.625 | 6.571851 | 420399.938 | 7.265916 | 43.5 | 0.9082399 | 9833.59375 | 9.83359375 | 0.443111688 | 4856.994141 | 4.856994141 | 4687.775 |  | 43.5 | 43 | 978 | 43 | 1006 | 531712.188 | 7.539356 | 854897.875 | 7.454089 | 43.5 | 0.9180587 | 9862.5 | 9.8625 | 0.665479541 | 7183.837891 | 7.183837891 | 4727.199 |  | 43.5 | 41 | 721 | 38 | 695 | 546259.063 | 2.226198 | 129437.578 | 2.102653 | 43.5 | 0.9298379 | 9883.59375 | 9.88359375 | 0.600563943 | 6428.230469 | 6.428230469 | 4775.01 |  | 43.5 | 38 | 744 | 41 | 821 | 1725258.25 | 86.19308 | 3320261.75 | 127.7333 | 43.5 | 0.9275422 | 9876.5625 | 9.8765625 | 0.731174409 | 7805.228027 | 7.805228027 | 4797.76 |  | 43.5 | 45 | 908 | 42 | 945 | 98156.2734 | 5.793421 | 108529.984 | 2.378906 | 43.5 | 0.919122 | 10008.5938 | 10.0085938 | 0.730903685 | 7998.701172 | 7.998701172 | 4792.191
44.5 | 43 | 819 | 42 | 898 | 146432.5 | 6.718283 | 202813.266 | 7.468729 | 44.5 | 0.9293046 | 10054.6875 | 10.0546875 | 0.453546792 | 4970.150391 | 4.970150391 | 4895.567 |  | 44.5 | 48 | 1026 | 46 | 1052 | 1006955.75 | 8.546311 | 1473798.63 | 8.927888 | 44.5 | 0.9393507 | 10089.0625 | 10.0890625 | 0.681091189 | 7344.650391 | 7.344650391 | 4940.949 |  | 44.5 | 38 | 759 | 36 | 731 | 223600.672 | 2.449798 | 186672.453 | 2.289325 | 44.5 | 0.9513006 | 10103.125 | 10.103125 | 0.614624918 | 6575.152344 | 6.575152344 | 4983.951 |  | 44.5 | 40 | 784 | 37 | 858 | 296877.156 | 86.48996 | 445210.656 | 128.1785 | 44.5 | 0.9487468 | 10096.875 | 10.096875 | 0.748279512 | 7981.509277 | 7.981509277 | 5000.122 |  | 44.5 | 42 | 950 | 37 | 982 | 63465.9531 | 5.856887 | 71632.9922 | 2.450539 | 44.5 | 0.9404292 | 10229.6875 | 10.2296875 | 0.748041213 | 8180.185547 | 8.180185547 | 5000.984
45.5 | 25 | 844 | 27 | 925 | 172026.75 | 6.89031 | 163698.141 | 7.632428 | 45.5 | 0.9503692 | 10275.7813 | 10.2757813 | 0.463916093 | 5082.978516 | 5.082978516 | 5102.761 |  | 45.5 | 36 | 1062 | 44 | 1096 | 684207.188 | 9.230518 | 575374.438 | 9.503262 | 45.5 | 0.9606427 | 10314.0625 | 10.3140625 | 0.696686625 | 7509.666016 | 7.509666016 | 5151.9 |  | 45.5 | 24 | 783 | 23 | 754 | 57954.6797 | 2.507753 | 34697.4258 | 2.324023 | 45.5 | 0.9727633 | 10320.3125 | 10.3203125 | 0.62871927 | 6721.589844 | 6.721589844 | 5199.859 |  | 45.5 | 47 | 831 | 48 | 906 | 53407812 | 139.8978 | 67878448 | 196.0569 | 45.5 | 0.9699513 | 10307.8125 | 10.3078125 | 0.765408456 | 8158.618652 | 8.158618652 | 5216.917 |  | 45.5 | 41 | 991 | 36 | 1018 | 92481.0391 | 5.949368 | 129160.633 | 2.5797 | 45.5 | 0.9617365 | 10449.2188 | 10.4492188 | 0.765170157 | 8361.779297 | 8.361779297 | 5232.686
46.5 | 33 | 877 | 35 | 960 | 650621.25 | 7.540931 | 694083.125 | 8.326511 | 46.5 | 0.9714339 | 10491.4063 | 10.4914063 | 0.474301606 | 5191.837891 | 5.191837891 | 5322.17 |  | 46.5 | 50 | 1112 | 48 | 1144 | 285334.188 | 9.515853 | 557448.188 | 10.06071 | 46.5 | 0.9819347 | 10531.25 | 10.53125 | 0.712264895 | 7669.931641 | 7.669931641 | 5374.456 |  | 46.5 | 32 | 815 | 27 | 781 | 88615.0469 | 2.596368 | 65374.3125 | 2.389397 | 46.5 | 0.9942259 | 10539.8438 | 10.5398438 | 0.642845929 | 6868.45166 | 6.86845166 | 5419.693 |  | 46.5 | 53 | 884 | 51 | 957 | 599113.813 | 140.4969 | 1979044 | 198.036 | 46.5 | 0.9911558 | 10528.9063 | 10.5289063 | 0.782545447 | 8338.283203 | 8.338283203 | 5439.182 |  | 46.5 | 36 | 1027 | 30 | 1048 | 64468.3438 | 6.013837 | 118289.633 | 2.69799 | 46.5 | 0.9830438 | 10687.5 | 10.6875 | 0.782299101 | 8542.857422 | 8.542857422 | 5452.387
47.5 | 39 | 916 | 42 | 1002 | 634355.563 | 8.175287 | 820995.813 | 9.147506 | 47.5 | 0.9924986 | 10714.8438 | 10.7148438 | 0.484711915 | 5303.056641 | 5.303056641 | 5543.15 |  | 47.5 | 43 | 1155 | 40 | 1184 | 275027 | 9.79088 | 308653.719 | 10.36936 | 47.5 | 1.003227 | 10755.4688 | 10.7554688 | 0.727851748 | 7833.447266 | 7.833447266 | 5596.24 |  | 47.5 | 40 | 855 | 38 | 819 | 446187.375 | 3.042555 | 348360.969 | 2.737758 | 47.5 | 1.015689 | 10758.5938 | 10.7585938 | 0.656882107 | 7012.373535 | 7.012373535 | 5642.619 |  | 47.5 | 39 | 923 | 43 | 1000 | 3776836.75 | 144.2737 | 2079263.25 | 200.1152 | 47.5 | 1.01236 | 10750.7813 | 10.7507813 | 0.799634337 | 8513.673828 | 8.513673828 | 5661.356 |  | 47.5 | 50 | 1077 | 45 | 1093 | 136820.406 | 6.150657 | 192928.797 | 2.890918 | 47.5 | 1.004351 | 10908.5938 | 10.9085938 | 0.799363196 | 8722.076172 | 8.722076172 | 5680.763
48.5 | 45 | 961 | 42 | 1044 | 346649.875 | 8.521936 | 363567.719 | 9.511074 | 48.5 | 1.013563 | 10935.1563 | 10.9351563 | 0.495089799 | 5411.595703 | 5.411595703 | 5744.769 |  | 48.5 | 39 | 1194 | 37 | 1221 | 349462.156 | 10.14034 | 341452.531 | 10.71082 | 48.5 | 1.024519 | 10974.2188 | 10.9742188 | 0.743471861 | 7995.85791 | 7.99585791 | 5817.021 |  | 48.5 | 34 | 889 | 32 | 851 | 189009.063 | 3.231564 | 147820.016 | 2.885578 | 48.5 | 1.037151 | 10975.7813 | 10.9757813 | 0.670959294 | 7158.248535 | 7.158248535 | 5867.75 |  | 48.5 | 55 | 978 | 53 | 1053 | 707632.063 | 144.9814 | 1086237.88 | 201.2015 | 48.5 | 1.033565 | 10967.9688 | 10.9679688 | 0.816747069 | 8689.095703 | 8.689095703 | 5882.426 |  | 48.5 | 35 | 1112 | 34 | 1127 | 51656.75 | 6.202314 | 87132.5703 | 2.978051 | 48.5 | 1.025658 | 11133.5938 | 11.1335938 | 0.816525519 | 8902.060547 | 8.902060547 | 5911.504
49.5 | 77 | 1038 | 75 | 1119 | 300827456 | 309.3494 | 189572208 | 199.0833 | 49.5 | 1.034628 | 11132.0313 | 11.1320313 | 0.505533516 | 5523.017578 | 5.523017578 | 5821.523 |  | 49.5 | 44 | 1238 | 45 | 1266 | 631085.563 | 10.77143 | 544219.625 | 11.25504 | 49.5 | 1.045811 | 11187.5 | 11.1875 | 0.759091139 | 8157.279785 | 8.157279785 | 6056.375 |  | 49.5 | 50 | 939 | 45 | 896 | 6369313.5 | 9.600878 | 5922160.5 | 8.807738 | 49.5 | 1.058614 | 11190.625 | 11.190625 | 0.685053647 | 7305.13916 | 7.30513916 | 6098.328 |  | 49.5 | 41 | 1019 | 40 | 1093 | 249516.875 | 145.2309 | 309083.969 | 201.5106 | 49.5 | 1.054769 | 11179.6875 | 11.1796875 | 0.833876014 | 8864.642578 | 8.864642578 | 6120.47 |  | 49.5 | 48 | 1160 | 44 | 1171 | 147790.641 | 6.350104 | 307422.781 | 3.285474 | 49.5 | 1.046966 | 11356.25 | 11.35625 | 0.833637536 | 9079.65625 | 9.07965625 | 6147.816
50.5 | 32 | 1070 | 30 | 1149 | 203677840 | 513.0272 | 162751440 | 361.8347 | 50.5 | 1.055693 | 11205.4688 | 11.2054688 | 0.515967667 | 5633.517578 | 5.633517578 | 5821.523 |  | 50.5 | 46 | 1284 | 42 | 1308 | 244711.984 | 11.01614 | 482404.031 | 11.73744 | 50.5 | 1.067103 | 11414.0625 | 11.4140625 | 0.774661779 | 8321.319336 | 8.321319336 | 6287.08 |  | 50.5 | 48 | 987 | 46 | 942 | 1013213.13 | 10.61409 | 2059753.63 | 10.86749 | 50.5 | 1.080077 | 11406.25 | 11.40625 | 0.699180424 | 7449.803223 | 7.449803223 | 6338.646 |  | 50.5 | 44 | 1063 | 44 | 1137 | 2521881.75 | 147.7528 | 4004807.5 | 205.5154 | 50.5 | 1.075974 | 11403.125 | 11.403125 | 0.851021171 | 9040.759766 | 9.040759766 | 6359.007 |  | 50.5 | 51 | 1211 | 43 | 1214 | 109239.797 | 6.459344 | 218669.109 | 3.504143 | 50.5 | 1.068273 | 11579.6875 | 11.5796875 | 0.850775063 | 9257.992188 | 9.257992188 | 6373.716
[13 empty] | 0.526362181 | 5743.681641 | 5.743681641 |  |  | 51.5 | 41 | 1325 | 40 | 1348 | 369323.656 | 11.38546 | 470397.844 | 12.20784 | 51.5 | 1.088395 | 11628.125 | 11.628125 | 0.790265799 | 8482.022461 | 8.482022461 | 6522.344 |  | 51.5 | 33 | 1020 | 34 | 976 | 99895.8047 | 10.71399 | 102034 | 10.96953 | 51.5 | 1.101539 | 11626.5625 | 11.6265625 | 0.713257611 | 7595.146973 | 7.595146973 | 6571.528 |  | 51.5 | 45 | 1108 | 52 | 1189 | 284654.781 | 148.0374 | 295220.531 | 205.8106 | 51.5 | 1.097178 | 11622.6563 | 11.6226563 | 0.868101478 | 9214.845703 | 9.214845703 | 6594.411 |  | 51.5 | 39 | 1250 | 42 | 1256 | 10605579 | 17.06492 | 17823214 | 21.32736 | 51.5 | 1.08958 | 11789.0625 | 11.7890625 | 0.867839158 | 9435.117188 | 9.435117188 | 6629.864
[13 empty] | 0.536699057 | 5852.384766 | 5.852384766 |  |  | 52.5 | 52 | 1377 | 46 | 1394 | 1190271.25 | 12.57573 | 879619.375 | 13.08746 | 52.5 | 1.109687 | 11842.1875 | 11.8421875 | 0.805860281 | 8644.569336 | 8.644569336 | 6777.92 |  | 52.5 | 38 | 1058 | 41 | 1017 | 90845.2656 | 10.80483 | 121555.305 | 11.09108 | 52.5 | 1.123002 | 11835.9375 | 11.8359375 | 0.72728616 | 7737.896973 | 7.737896973 | 6821.304 |  | 52.5 | 36 | 1144 | 37 | 1226 | 249009.281 | 148.2864 | 298248.469 | 206.1088 | 52.5 | 1.118383 | 11835.1563 | 11.8351563 | 0.885197997 | 9389.744141 | 9.389744141 | 6837.848 |  | 52.5 | 47 | 1297 | 43 | 1299 | 1844713.13 | 18.90964 | 3150738.5 | 24.4781 | 52.5 | 1.110888 | 12021.875 | 12.021875 | 0.884992898 | 9614.585938 | 9.614585938 | 6805.981
[13 empty] | 0.547116995 | 5962.650391 | 5.962650391 |  |  | 53.5 | 58 | 1435 | 50 | 1444 | 1170457.5 | 13.74619 | 1238623.63 | 14.32608 | 53.5 | 1.130979 | 12070.3125 | 12.0703125 | 0.821512938 | 8806.288086 | 8.806288086 | 7019.623 |  | 53.5 | 33 | 1091 | 34 | 1051 | 328201.125 | 11.13303 | 409625.563 | 11.50071 | 53.5 | 1.144465 | 12056.25 | 12.05625 | 0.741379738 | 7882.884277 | 7.882884277 | 7066.783 |  | 53.5 | 44 | 1188 | 51 | 1277 | 64500376 | 212.7868 | 83678472 | 289.7873 | 53.5 | 1.139587 | 12050.7813 | 12.0507813 | 0.902343988 | 9563.993164 | 9.563993164 | 7077.771 |  | 53.5 | 65 | 1362 | 66 | 1365 | 118588656 | 137.4983 | 93448112 | 117.9262 | 53.5 | 1.132195 | 12178.9063 | 12.1789063 | 0.902097046 | 9792.398438 | 9.792398438 | 7059.551
[13 empty] | 0.557527304 | 6072.337891 | 6.072337891 |  |  | 54.5 | 47 | 1482 | 47 | 1491 | 233396.672 | 13.97959 | 316317 | 14.6424 | 54.5 | 1.15227 | 12282.0313 | 12.2820313 | 0.837092161 | 8967.647461 | 8.967647461 | 7276.737 |  | 54.5 | 38 | 1129 | 40 | 1091 | 165689.453 | 11.29872 | 145102.109 | 11.64581 | 54.5 | 1.165927 | 12268.75 | 12.26875 | 0.75548172 | 8027.384277 | 8.027384277 | 7314.065 |  | 54.5 | 47 | 1235 | 52 | 1329 | 2462429 | 215.2492 | 836628.625 | 290.6239 | 54.5 | 1.160792 | 12259.375 | 12.259375 | 0.919472933 | 9738.602539 | 9.738602539 | 7340.419 |  | 54.5 | 64 | 1426 | 60 | 1425 | 240553.063 | 137.7388 | 283645.938 | 118.2099 | 54.5 | 1.153502 | 12400.7813 | 12.4007813 | 0.919243157 | 9971.117188 | 9.971117188 | 7315.119
[13 empty] | 0.567913771 | 6182.337891 | 6.182337891 |  |  | 55.5 | 44 | 1526 | 43 | 1534 | 5470535.5 | 19.45012 | 10668689 | 25.31109 | 55.5 | 1.173562 | 12503.125 | 12.503125 | 0.852645695 | 9127.583008 | 9.127583008 | 7536.707 |  | 55.5 | 62 | 1191 | 74 | 1165 | 61236508 | 72.53523 | 45461084 | 57.10689 | 55.5 | 1.18739 | 12478.9063 | 12.4789063 | 0.769592285 | 8172.118652 | 8.172118652 | 7560.241 |  | 55.5 | 51 | 1286 | 59 | 1388 | 1008653.19 | 216.2579 | 1146101.25 | 291.77 | 55.5 | 1.181996 | 12483.5938 | 12.4835938 | 0.936569452 | 9911.711914 | 9.911711914 | 7591.983 |  | 55.5 | 53 | 1479 | 46 | 1471 | 96216.625 | 137.8351 | 128905.328 | 118.3388 | 55.5 | 1.174809 | 12620.3125 | 12.6203125 | 0.936289966 | 10147.85254 | 10.14785254 | 7572.587
[13 empty] | 0.57832408 | 6291.283203 | 6.291283203 |  |  | 56.5 | 45 | 1571 | 47 | 1581 | 3059834 | 22.50996 | 11668550 | 36.97964 | 56.5 | 1.194854 | 12722.6563 | 12.7226563 | 0.868282139 | 9288.333008 | 9.288333008 | 7797.585 |  | 56.5 | 69 | 1260 | 80 | 1245 | 1419276 | 73.95451 | 357625.063 | 57.46452 | 56.5 | 1.208853 | 12684.375 | 12.684375 | 0.783644676 | 8320.821289 | 8.320821289 | 7822.262 |  | 56.5 | 43 | 1329 | 44 | 1432 | 339981.281 | 216.5979 | 380573.219 | 292.1506 | 56.5 | 1.203201 | 12694.5313 | 12.6945313 | 0.953673601 | 10085.36816 | 10.08536816 | 7851.813 |  | 56.5 | 49 | 1528 | 51 | 1522 | 105939.336 | 137.941 | 138740.922 | 118.4775 | 56.5 | 1.196117 | 12837.5 | 12.8375 | 0.953436077 | 10326.04785 | 10.32604785 | 7836.568
[13 empty] | 0.588734388 | 6401.126953 | 6.401126953 |  |  | 57.5 | 38 | 1609 | 36 | 1617 | 10995620 | 33.50558 | 22577558 | 59.5572 | 57.5 | 1.216146 | 12939.0625 | 12.9390625 | 0.883885205 | 9448.426758 | 9.448426758 | 8060.195 |  | 57.5 | 74 | 1334 | 90 | 1335 | 383376.219 | 74.33788 | 728390.375 | 58.19291 | 57.5 | 1.230315 | 12899.2188 | 12.8992188 | 0.79770565 | 8463.829102 | 8.463829102 | 8084.045 |  | 57.5 | 60 | 1389 | 66 | 1498 | 86457048 | 303.0549 | 99428688 | 391.5793 | 57.5 | 1.224405 | 12908.5938 | 12.9085938 | 0.970827341 | 10256.71191 | 10.25671191 | 8121.971 |  | 57.5 | 61 | 1589 | 61 | 1583 | 271457.75 | 138.2125 | 330266.688 | 118.8078 | 57.5 | 1.217424 | 13056.25 | 13.05625 | 0.970565021 | 10502.8291 | 10.5028291 | 8103.291
[13 empty] | 0.599103689 | 6510.095703 | 6.510095703 |  |  | 58.5 | 41 | 1650 | 32 | 1649 | 5492638 | 38.99822 | 17664914 | 77.22211 | 58.5 | 1.237438 | 13153.125 | 13.153125 | 0.89948827 | 9609.887695 | 9.609887695 | 8332.239 |  | 58.5 | 87 | 1421 | 91 | 1426 | 880012.375 | 75.2179 | 1223020.38 | 59.41593 | 58.5 | 1.251778 | 13110.1563 | 13.1101563 | 0.811841011 | 8608.868164 | 8.608868164 | 8352.328 |  | 58.5 | 51 | 1440 | 55 | 1553 | 18890500 | 321.9454 | 24568936 | 416.1482 | 58.5 | 1.24561 | 13127.3438 | 13.1273438 | 0.987940073 | 10430.60254 | 10.43060254 | 8345.733 |  | 58.5 | 62 | 1651 | 65 | 1648 | 87488.6875 | 138.2999 | 154544.703 | 118.9623 | 58.5 | 1.238731 | 13273.4375 | 13.2734375 | 0.987693965 | 10679.34473 | 10.67934473 | 8369.762
[13 empty] | 0.609497786 | 6617.845703 | 6.617845703 |  |  | 59.5 | 51 | 1701 | 45 | 1694 | 236627.094 | 39.23484 | 287176.656 | 77.50929 | 59.5 | 1.25873 | 13371.0938 | 13.3710938 | 0.915058911 | 9767.864258 | 9.767864258 | 8600.99 |  | 59.5 | 79 | 1500 | 90 | 1516 | 265369.781 | 75.48327 | 363795.75 | 59.77972 | 59.5 | 1.273241 | 13322.6563 | 13.3226563 | 0.825918198 | 8752.696289 | 8.752696289 | 8602.101 |  | 59.5 | 72 | 1512 | 76 | 1629 | 178533600 | 500.479 | 136573856 | 552.7221 | 59.5 | 1.266815 | 13305.4688 | 13.3054688 | 1.005020022 | 10601.6084 | 10.6016084 | 8617.185 |  | 59.5 | 71 | 1722 | 67 | 1715 | 4287748.5 | 142.5877 | 4019042 | 122.9814 | 59.5 | 1.260038 | 13486.7188 | 13.4867188 | 1.004765749 | 10855.8916 | 10.8558916 | 8642.762
[13 empty] | 0.619900465 | 6728.705078 | 6.728705078 |  |  | 60.5 | 50 | 1751 | 45 | 1739 | 3310622.5 | 42.54547 | 12913545 | 90.42283 | 60.5 | 1.280022 | 13582.8125 | 13.5828125 | 0.930645764 | 9928.637695 | 9.928637695 | 8877.273 |  | 60.5 | 83 | 1583 | 89 | 1605 | 104825392 | 180.3087 | 71771128 | 131.5509 | 60.5 | 1.294703 | 13517.1875 | 13.5171875 | 0.840003967 | 8896.446289 | 8.896446289 | 8866.247 |  | 60.5 | 78 | 1590 | 83 | 1712 | 7062079 | 507.5411 | 12740417 | 565.4625 | 60.5 | 1.288019 | 13517.9688 | 13.5179688 | 1.022141337 | 10774.13184 | 10.77413184 | 8884.011 |  | 60.5 | 72 | 1794 | 73 | 1788 | 151122.438 | 142.7388 | 191592.25 | 123.1729 | 60.5 | 1.281346 | 13701.5625 | 13.7015625 | 1.021887064 | 11031.93848 | 11.03193848 | 8917.312
[13 empty] | 0.630302191 | 6837.736328 | 6.837736328 |  |  | 61.5 | 48 | 1799 | 44 | 1783 | 449189.063 | 42.99465 | 214499.656 | 90.63733 | 61.5 | 1.301314 | 13796.875 | 13.796875 | 0.946274638 | 10088.37402 | 10.08837402 | 9156.065 |  | 61.5 | 89 | 1672 | 88 | 1693 | 119464648 | 299.7733 | 126871128 | 258.422 | 61.5 | 1.316166 | 13719.5313 | 13.7195313 | 0.854056418 | 9038.724609 | 9.038724609 | 9146.14 |  | 61.5 | 51 | 1641 | 53 | 1765 | 232141.844 | 507.7732 | 615992.313 | 566.0785 | 61.5 | 1.309224 | 13723.4375 | 13.7234375 | 1.039287448 | 10946.68652 | 10.94668652 | 9163.443 |  | 61.5 | 75 | 1869 | 75 | 1863 | 2264404.25 | 145.0032 | 2399663.5 | 125.5726 | 61.5 | 1.302653 | 13914.0625 | 13.9140625 | 1.039057016 | 11208.32129 | 11.20832129 | 9196.389
[13 empty] | 0.640737176 | 6945.969727 | 6.945969727 |  |  | 62.5 | 45 | 1844 | 45 | 1828 | 303287.063 | 43.29794 | 256898.406 | 90.89423 | 62.5 | 1.322606 | 14009.375 | 14.009375 | 0.961893916 | 10249.20996 | 10.24920996 | 9443.547 |  | 62.5 | 90 | 1762 | 97 | 1790 | 252953.172 | 300.0263 | 260427.016 | 258.6824 | 62.5 | 1.337629 | 13930.4688 | 13.9304688 | 0.868125975 | 9181.474609 | 9.181474609 | 9423.186 |  | 62.5 | 64 | 1705 | 72 | 1837 | 344736.063 | 508.118 | 826266.438 | 566.9048 | 62.5 | 1.330428 | 13935.1563 | 13.9351563 | 1.056407809 | 11119.38965 | 11.11938965 | 9444.221 |  | 62.5 | 84 | 1953 | 90 | 1953 | 1447466.63 | 146.4507 | 2078892 | 127.6515 | 62.5 | 1.32396 | 14126.5625 | 14.1265625 | 1.056145191 | 11383.96191 | 11.38396191 | 9478.952
[13 empty] | 0.65117228 | 7055.297852 | 7.055297852 |  |  | 63.5 | 38 | 1882 | 38 | 1866 | 84744880 | 128.0428 | 88375912 | 179.2701 | 63.5 | 1.343898 | 14225 | 14.225 | 0.977472186 | 10407.14746 | 10.40714746 | 9731.388 |  | 63.5 | 85 | 1847 | 91 | 1881 | 256679.281 | 300.2829 | 282558.125 | 258.965 | 63.5 | 1.359092 | 14135.9375 | 14.1359375 | 0.882211745 | 9325.505859 | 9.325505859 | 9708.922 |  | 63.5 | 70 | 1775 | 69 | 1906 | 282390.469 | 508.4004 | 1170847.63 | 568.0756 | 63.5 | 1.351633 | 14144.5313 | 14.1445313 | 1.073479533 | 11287.93652 | 11.28793652 | 9732.631 |  | 63.5 | 78 | 2031 | 81 | 2034 | 254754.156 | 146.7054 | 286740.125 | 127.9382 | 63.5 | 1.345268 | 14338.2813 | 14.3382813 | 1.073250294 | 11562.23535 | 11.56223535 | 9540.392
[13 empty] | 0.661558747 | 7164.235352 | 7.164235352 |  |  | 64.5 | 45 | 1927 | 44 | 1910 | 1863738 | 129.9066 | 6751581 | 186.0217 | 64.5 | 1.36519 | 14437.5 | 14.4375 | 0.993076205 | 10565.68652 | 10.56568652 | 10021.6 |  | 64.5 | 72 | 1919 | 85 | 1966 | 338061.406 | 300.621 | 440958.375 | 259.4059 | 64.5 | 1.380554 | 14344.5313 | 14.3445313 | 0.89632231 | 9467.240234 | 9.467240234 | 9954.571 |  | 64.5 | 71 | 1846 | 79 | 1985 | 226780.641 | 508.6271 | 583236.813 | 568.6589 | 64.5 | 1.372837 | 14356.25 | 14.35625 | 1.090625644 | 11461.0459 | 11.4610459 | 10013.64 |  | 64.5 | 95 | 2126 | 92 | 2126 | 1084803.63 | 147.7902 | 1103503.25 | 129.0417 | 64.5 | 1.366575 | 14383.5938 | 14.3835938 | 1.090346813 | 11736.9541 | 11.7369541 | 9829.825
[13 empty] | 0.671910882 | 7271.204102 | 7.271204102 |  |  | 65.5 | 44 | 1971 | 46 | 1956 | 17677008 | 147.5836 | 31571766 | 217.5935 | 65.5 | 1.386482 | 14648.4375 | 14.6484375 | 1.008670688 | 10725.05371 | 10.72505371 | 10325.04 |  | 65.5 | 82 | 2001 | 83 | 2049 | 268764480 | 569.3855 | 118019600 | 377.4255 | 65.5 | 1.402017 | 14521.0938 | 14.5210938 | 0.910424292 | 9610.896484 | 9.610896484 | 10082.6 |  | 65.5 | 84 | 1930 | 88 | 2073 | 18911946 | 527.5391 | 21177680 | 589.8365 | 65.5 | 1.394042 | 14559.375 | 14.559375 | 1.107754707 | 11634.36328 | 11.63436328 | 10309.93 |  | 65.5 | 85 | 2211 | 91 | 2217 | 1773597.38 | 149.5638 | 1280673.25 | 130.3224 | 65.5 | 1.387882 | 14593.75 | 14.59375 | 1.107525349 | 11912.02441 | 11.91202441 | 10130.29
[13 empty] | 0.682304978 | 7380.500977 | 7.380500977 |  |  | 66.5 | 46 | 2017 | 39 | 1995 | 202347.328 | 147.7859 | 230622.484 | 217.8241 | 66.5 | 1.407774 | 14865.625 | 14.865625 | 1.024307132 | 10883.31152 | 10.88331152 | 10623.13 |  | 66.5 | 51 | 2052 | 46 | 2095 | 379552.313 | 569.765 | 540640.25 | 377.9662 | 66.5 | 1.42348 | 14611.7188 | 14.6117188 | 0.924485266 | 9752.583984 | 9.752583984 | 10082.6 |  | 66.5 | 88 | 2018 | 93 | 2166 | 1122687.5 | 528.6618 | 1535649.88 | 591.3722 | 66.5 | 1.415246 | 14770.3125 | 14.7703125 | 1.124900818 | 11805.77734 | 11.80577734 | 10601.79 |  | 66.5 | 91 | 2302 | 105 | 2322 | 1153288.88 | 150.7171 | 770904.75 | 131.0933 | 66.5 | 1.409189 | 14808.5938 | 14.8085938 | 1.124604702 | 12085.33691 | 12.08533691 | 10415.37
[13 empty] | 0.692732453 | 7491.313477 | 7.491313477 |  |  | 67.5 | 59 | 2076 | 55 | 2050 | 305730.656 | 148.0916 | 415101.375 | 218.2392 | 67.5 | 1.429066 | 15075.7813 | 15.0757813 | 1.039886355 | 11041.43652 | 11.04143652 | 10922.32 | [14 empty] | 0.938562453 | 9896.833984 | 9.896833984 |  |  | 67.5 | 80 | 2098 | 87 | 2253 | 13853261 | 542.515 | 17645654 | 609.0178 | 67.5 | 1.436451 | 14975 | 14.975 | 1.141955376 | 11974.32422 | 11.97432422 | 10896.85 |  | 67.5 | 104 | 2406 | 109 | 2431 | 1882489 | 152.5996 | 1476204.13 | 132.5695 | 67.5 | 1.430497 | 15009.375 | 15.009375 | 1.141931057 | 12197.59863 | 12.19759863 | 10711.48
[13 empty] | 0.703142762 | 7599.172852 | 7.599172852 |  |  | 68.5 | 65 | 2141 | 61 | 2111 | 590191.5 | 148.6818 | 1130399.25 | 219.3696 | 68.5 | 1.450358 | 15283.5938 | 15.2835938 | 1.055439711 | 11198.21484 | 11.19821484 | 11222.51 | [14 empty] | 0.952648222 | 10038.83398 | 10.03883398 |  |  | 68.5 | 97 | 2195 | 95 | 2348 | 930004.813 | 543.445 | 1694496.5 | 610.7123 | 68.5 | 1.457655 | 15178.9063 | 15.1789063 | 1.159101486 | 12145.18359 | 12.14518359 | 11195.09 |  | 68.5 | 107 | 2513 | 118 | 2549 | 769471.125 | 153.3691 | 795025.625 | 133.3646 | 68.5 | 1.451804 | 15214.8438 | 15.2148438 | 1.159044027 | 12373.48438 | 12.37348438 | 10936.56
[13 empty] | 0.713553071 | 7707.329102 | 7.707329102 |  |  | 69.5 | 38 | 2179 | 31 | 2142 | 131094.813 | 148.8129 | 203236.813 | 219.5728 | 69.5 | 1.47165 | 15489.0625 | 15.4890625 | 1.071084738 | 11356.81641 | 11.35681641 | 11535.18 | [14 empty] | 0.966767251 | 10180.67188 | 10.18067188 |  |  | 69.5 | 92 | 2287 | 101 | 2449 | 9194384 | 552.6394 | 25785220 | 636.4976 | 69.5 | 1.47886 | 15382.0313 | 15.3820313 | 1.176205635 | 12314.47266 | 12.31447266 | 11495.31 |  | 69.5 | 78 | 2591 | 76 | 2625 | 5506635.5 | 158.8757 | 5136555 | 138.5011 | 69.5 | 1.473111 | 15368.75 | 15.36875 | 1.17621398 | 12546.95313 | 12.54695313 | 11232.16
[13 empty] | 0.723938584 | 7815.469727 | 7.815469727 |  |  | 70.5 | 51 | 2230 | 46 | 2188 | 713167 | 149.5261 | 344783.063 | 219.9176 | 70.5 | 1.492942 | 15700 | 15.7 | 1.086671591 | 11516.96484 | 11.51696484 | 11847.65 | [14 empty] | 0.980860651 | 10324.10938 | 10.32410938 |  |  | 70.5 | 106 | 2393 | 107 | 2556 | 5834717.5 | 558.4741 | 9725428 | 646.223 | 70.5 | 1.500064 | 15583.5938 | 15.5835938 | 1.193367958 | 12484.53516 | 12.48453516 | 11795.08 |  | 70.5 | 103 | 2694 | 108 | 2733 | 13955833 | 172.8316 | 909130.625 | 139.4102 | 70.5 | 1.494419 | 15567.9688 | 15.5679688 | 1.193269491 | 12718.36719 | 12.71836719 | 11443.81
[13 empty] | 0.734316468 | 7922.977539 | 7.922977539 |  |  | 71.5 | 63 | 2293 | 67 | 2255 | 70689776 | 220.2159 | 64733648 | 284.6513 | 71.5 | 1.514234 | 15907.8125 | 15.9078125 | 1.102315664 | 11674.58984 | 11.67458984 | 12158.58 | [14 empty] | 0.994880617 | 10464.22656 | 10.46422656 |  |  | 71.5 | 105 | 2498 | 116 | 2672 | 1028367.25 | 559.5025 | 1783639.75 | 648.0066 | 71.5 | 1.521269 | 15782.0313 | 15.7820313 | 1.210414886 | 12653.43359 | 12.65343359 | 12094.28 |  | 71.5 | 62 | 2756 | 67 | 2800 | 800682 | 173.6322 | 1154921.25 | 140.5652 | 71.5 | 1.515726 | 15708.5938 | 15.7085938 | 1.210415602 | 12891.96875 | 12.89196875 | 11739.54
[13 empty] | 0.744694352 | 8031.0625 | 8.0310625 |  |  | 72.5 | 66 | 2359 | 57 | 2312 | 35487984 | 255.7039 | 45156596 | 329.8079 | 72.5 | 1.535526 | 16111.7188 | 16.1117188 | 1.11785388 | 11830.92578 | 11.83092578 | 12211.73 | [14 empty] | 1.008957863 | 10605.86719 | 10.60586719 |  |  | 72.5 | 97 | 2595 | 101 | 2773 | 666152.375 | 560.1687 | 1477611.75 | 649.4842 | 72.5 | 1.542473 | 15977.3438 | 15.9773438 | 1.227568865 | 12824.30566 | 12.82430566 | 12395.19 |  | 72.5 | 102 | 2858 | 99 | 2899 | 2195801 | 175.828 | 66512468 | 207.0776 | 72.5 | 1.537033 | 15902.3438 | 15.9023438 | 1.227519751 | 13065.35938 | 13.06535938 | 12029.73
[13 empty] | 0.755088449 | 8138.773438 | 8.138773438 |  |  | 73.5 | 17 | 2376 | 18 | 2330 | 415248224 | 670.9521 | 375187040 | 704.9949 | 73.5 | 1.556818 | 16146.0938 | 16.1460938 | 1.133448362 | 11987.93359 | 11.98793359 | 12211.73 | [14 empty] | 1.023084641 | 10748.67969 | 10.74867969 |  |  | 73.5 | 104 | 2699 | 96 | 2869 | 3265124.25 | 563.4338 | 5430399 | 654.9146 | 73.5 | 1.563678 | 16171.0938 | 16.1710938 | 1.244665384 | 12990.97754 | 12.99097754 | 12695.28 |  | 73.5 | 90 | 2948 | 91 | 2990 | 2550277 | 178.3783 | 988797.438 | 208.0664 | 73.5 | 1.55834 | 16089.8438 | 16.0898438 | 1.244673491 | 13238.125 | 13.238125 | 12334.95
[13 empty] | 0.76551497 | 8248.179688 | 8.248179688 | [15 empty] | 1.149101019 | 12145.37109 | 12.14537109 | [15 empty] | 1.037195206 | 10889.5625 | 10.8895625 |  |  | 74.5 | 108 | 2807 | 102 | 2971 | 596653.875 | 564.0304 | 1046833.94 | 655.9615 | 74.5 | 1.584882 | 16361.7188 | 16.3617188 | 1.261835337 | 13160.67285 | 13.16067285 | 12986.96 |  | 74.5 | 100 | 3048 | 93 | 3083 | 2162291 | 180.5406 | 1551775 | 209.6182 | 74.5 | 1.579648 | 16284.375 | 16.284375 | 1.261745572 | 13407.75586 | 13.40775586 | 12624.44
[13 empty] | 0.775925279 | 8357.789063 | 8.357789063 | [15 empty] | 1.164704084 | 12301.79199 | 12.30179199 | [15 empty] | 1.051239967 | 11031.33594 | 11.03133594 |  |  | 75.5 | 98 | 2905 | 82 | 3053 | 617178.438 | 564.6476 | 856441.938 | 656.8179 | 75.5 | 1.606087 | 16544.5313 | 16.5445313 | 1.280409098 | 13311.94043 | 13.31194043 | 13264.83 |  | 75.5 | 93 | 3141 | 79 | 3162 | 653664.25 | 181.1943 | 605521.313 | 210.2237 | 75.5 | 1.600955 | 16466.4063 | 16.4664063 | 1.2788831 | 13576.54492 | 13.57654492 | 12906.47
[13 empty] | 0.786344171 | 8465.210938 | 8.465210938 | [15 empty] | 1.180267096 | 12458.05762 | 12.45805762 | [15 empty] | 1.065284729 | 11170.9375 | 11.1709375 |  |  | 76.5 | 79 | 2984 | 57 | 3110 | 51273860 | 615.9215 | 61476736 | 718.2947 | 76.5 | 1.627291 | 16716.4063 | 16.7164063 | 1.29752183 | 13477.76074 | 13.47776074 | 13551.46 |  | 76.5 | 64 | 3205 | 47 | 3209 | 1521029.75 | 182.7153 | 1530935.38 | 211.7547 | 76.5 | 1.622262 | 16641.4063 | 16.6414063 | 1.295995831 | 13745.52148 | 13.74552148 | 13131
[13 empty] | 0.796745896 | 8574.335938 | 8.574335938 | [15 empty] | 1.195870161 | 12614.44824 | 12.61444824 | [15 empty] | 1.079411149 | 11311.17969 | 11.31117969 |  |  | 77.5 | 89 | 3073 | 75 | 3185 | 464235.813 | 616.3857 | 588117.5 | 718.8828 | 77.5 | 1.648496 | 16891.4063 | 16.8914063 | 1.314684153 | 13645.09668 | 13.64509668 | 13834.02 |  | 77.5 | 19 | 3224 | 11 | 3220 | 327065.281 | 183.0424 | 489984.438 | 212.2446 | 77.5 | 1.64357 | 16778.9063 | 16.7789063 | 1.313140988 | 13910.84961 | 13.91084961 | 13295.12
[13 empty] | 0.807107568 | 8681 | 8.681 | [15 empty] | 1.211457014 | 12772.58887 | 12.77258887 | [15 empty] | 1.093496919 | 11451.70313 | 11.45170313 |  |  | 78.5 | 91 | 3164 | 74 | 3259 | 3157677.75 | 619.5434 | 2502242 | 721.385 | 78.5 | 1.6697 | 17061.7188 | 17.0617188 | 1.331787944 | 13810.64746 | 13.81064746 | 14066.38 |  | 78.5 | 27 | 3251 | 24 | 3244 | 330858.313 | 183.3732 | 486621.75 | 212.7313 | 78.5 | 1.664877 | 16878.125 | 16.878125 | 1.330221295 | 14079.05273 | 14.07905273 | 13562.16
[13 empty] | 0.817517877 | 8789.734375 | 8.789734375 | [15 empty] | 1.227118254 | 12926.65918 | 12.92665918 | [15 empty] | 1.107582688 | 11594.84375 | 11.59484375 |  |  | 79.5 | 64 | 3228 | 46 | 3305 | 2097152 | 621.6405 | 2175818.75 | 723.5608 | 79.5 | 1.690905 | 17200 | 17.2 | 1.348884463 | 13976.35059 | 13.97635059 | 14111.57 |  | 79.5 | 45 | 3296 | 26 | 3270 | 499828.25 | 183.8731 | 177333.109 | 212.9086 | 79.5 | 1.686184 | 17037.5 | 17.0375 | 1.347326398 | 14246.53711 | 14.24653711 | 13840.55
[13 empty] | 0.827944398 | 8896.515625 | 8.896515625 | [15 empty] | 1.242664099 | 13082.34668 | 13.08234668 | [15 empty] | 1.121652246 | 11734.15625 | 11.73415625 |  |  | 80.5 | 22 | 3250 | 18 | 3323 | 464917.938 | 622.1055 | 66104.9766 | 723.6269 | 80.5 | 1.712109 | 17226.5625 | 17.2265625 | 1.365997195 | 14142.2334 | 14.1422334 | 14111.57 |  | 80.5 | 54 | 3350 | 29 | 3299 | 5129263.5 | 189.0023 | 492166.906 | 213.4008 | 80.5 | 1.707491 | 17201.5625 | 17.2015625 | 1.364462972 | 14239.41992 | 14.23941992 | 13898.27
[13 empty] | 0.838313699 | 9003.265625 | 9.003265625 | [15 empty] | 1.258275747 | 13238.3623 | 13.2383623 | [15 empty] | 1.135729432 | 11873.50781 | 11.87350781 | [15 empty] | 1.383168101 | 14306.86621 | 14.30686621 |  |  | 81.5 | 10 | 3360 | 8 | 3307 | 109232.172 | 189.1116 | 2100945.75 | 215.5017 | 81.5 | 1.728799 | 17235.1563 | 17.2351563 | 1.381592989 | 14414.88379 | 14.41488379 | 13898.27
[13 empty] | 0.848765671 | 9111.961914 | 9.111961914 | [15 empty] | 1.273870111 | 13393.28418 | 13.39328418 | [15 empty] | 1.149822831 | 12014.75 | 12.01475 | [15 empty] | 1.400231242 | 14470.71777 | 14.47071777 | [15 empty] | 1.398689508 | 14582.38379 | 14.58238379
[13 empty] | 0.859143555 | 9218.672852 | 9.218672852 | [15 empty] | 1.28947413 | 13548.19043 | 13.54819043 | [15 empty] | 1.163908601 | 12154.09375 | 12.15409375 | [15 empty] | 1.417343974 | 14633.70996 | 14.63370996 | [15 empty] | 1.415785074 | 14751.18066 | 14.75118066
[13 empty] | 0.869504273 | 9324.563477 | 9.324563477 | [15 empty] | 1.305118203 | 13703.1748 | 13.7031748 | [15 empty] | 1.178002238 | 12293.43066 | 12.29343066 | [15 empty] | 1.434457183 | 14799.78906 | 14.79978906 | [15 empty] | 1.432931185 | 14913.07129 | 14.91307129
[13 empty] | 0.879889786 | 9431.016602 | 9.431016602 | [15 empty] | 1.320639253 | 13856.29199 | 13.85629199 | [15 empty] | 1.192080379 | 12428.3916 | 12.4283916 | [15 empty] | 1.451635718 | 14962.47656 | 14.96247656 | [15 empty] | 1.450060129 | 15074.2666 | 15.0742666
[13 empty] | 0.890301049 | 9538.625977 | 9.538625977 | [15 empty] | 1.336275697 | 14010.84668 | 14.01084668 | [15 empty] | 1.206157565 | 12564.43848 | 12.56443848 | [15 empty] | 1.468698859 | 15119.86719 | 15.11986719 | [15 empty] | 1.467156649 | 15234.2041 | 15.2342041
[13 empty] | 0.900702775 | 9645.516602 | 9.645516602 | [15 empty] | 1.351903558 | 14164.24512 | 14.16424512 | [15 empty] | 1.220218539 | 12700.93848 | 12.70093848 | [15 empty] | 1.485836387 | 15280.51563 | 15.28051563 | [15 empty] | 1.484466076 | 15356.72852 | 15.35672852
[13 empty] | 0.911129296 | 9752.735352 | 9.752735352 | [15 empty] | 1.367498994 | 14316.72949 | 14.31672949 | [15 empty] | 1.234320521 | 12838.93848 | 12.83893848 | [15 empty] | 1.502924323 | 15441.71875 | 15.44171875 | [15 empty] | 1.502054691 | 15508.03809 | 15.50803809
[13 empty] | 0.921531975 | 9859.672852 | 9.859672852 | [15 empty] | 1.38307786 | 14469.08789 | 14.46908789 | [15 empty] | 1.248438716 | 12976.71973 | 12.97671973 | [15 empty] | 1.520095229 | 15601.01563 | 15.60101563 | [15 empty] | 1.519176006 | 15610.53809 | 15.61053809
[13 empty] | 0.931926072 | 9966.235352 | 9.966235352 | [15 empty] | 1.398664713 | 14622.70508 | 14.62270508 | [15 empty] | 1.262475848 | 13111.53223 | 13.11153223 | [15 empty] | 1.537150741 | 15757.19531 | 15.75719531 | [15 empty] | 1.536272526 | 15764.72559 | 15.76472559
[13 empty] | 0.942303956 | 10070.86035 | 10.07086035 | [15 empty] | 1.414283991 | 14778.54883 | 14.77854883 | [15 empty] | 1.276544452 | 13249.61035 | 13.24961035 | [15 empty] | 1.554287672 | 15910.81152 | 15.91081152 | [15 empty] | 1.553385258 | 15915.90527 | 15.91590527
[13 empty] | 0.952730477 | 10177.23535 | 10.17723535 | [15 empty] | 1.429911852 | 14930.01758 | 14.93001758 | [15 empty] | 1.290663481 | 13385.53418 | 13.38553418 | [15 empty] | 1.571391821 | 16065.2959 | 16.0652959 | [15 empty] | 1.570538998 | 16066.69434 | 16.06669434
[13 empty] | 0.963124216 | 10283.86426 | 10.28386426 | [15 empty] | 1.44546628 | 15080.94727 | 15.08094727 | [15 empty] | 1.304781675 | 13509.4873 | 13.5094873 | [15 empty] | 1.588537931 | 16217.88965 | 16.21788965 | [15 empty] | 1.587643504 | 16218.58301 | 16.21858301
[13 empty] | 0.973526895 | 10389.6377 | 10.3896377 | [15 empty] | 1.461069345 | 15231.42383 | 15.23142383 | [15 empty] | 1.318826437 | 13642.90918 | 13.64290918 | [15 empty] | 1.60564208 | 16368.03027 | 16.36803027 | [15 empty] | 1.604707599 | 16367.37207 | 16.36737207
[13 empty] | 0.983953416 | 10497.36426 | 10.49736426 | [15 empty] | 1.476648569 | 15382.44727 | 15.38244727 | [15 empty] | 1.332879782 | 13772.16699 | 13.77216699 | [15 empty] | 1.622747183 | 16512.66992 | 16.51266992 | [15 empty] | 1.621868968 | 16509.43359 | 16.50943359
[13 empty] | 0.994347513 | 10602.83301 | 10.60283301 | [15 empty] | 1.492276311 | 15533.08008 | 15.53308008 | [15 empty] | 1.346981764 | 13908.33105 | 13.90833105 | [15 empty] | 1.639876127 | 16650.5918 | 16.6505918 | [15 empty] | 1.638998866 | 16644.56641 | 16.64456641
[13 empty] | 1.004716873 | 10707.86426 | 10.70786426 | [15 empty] | 1.507912755 | 15682.68945 | 15.68268945 | [15 empty] | 1.361075163 | 14044.29199 | 14.04429199 | [15 empty] | 1.657013297 | 16789.14453 | 16.78914453 | [15 empty] | 1.65633285 | 16758.57813 | 16.75857813
[13 empty] | 1.015094757 | 10812.86426 | 10.81286426 | [15 empty] | 1.523450017 | 15830.01758 | 15.83001758 | [15 empty] | 1.375169516 | 14179.55762 | 14.17955762 | [15 empty] | 1.674093604 | 16926.39453 | 16.92639453 | [15 empty] | 1.675119281 | 16826.06055 | 16.82606055
[13 empty] | 1.025488853 | 10918.23926 | 10.91823926 | [15 empty] | 1.539086461 | 15978.96289 | 15.97896289 | [15 empty] | 1.389221907 | 14313.78418 | 14.31378418 | [15 empty] | 1.691198707 | 17061.07422 | 17.06107422 | [15 empty] | 1.692289233 | 16953.64648 | 16.95364648
[13 empty] | 1.036776543 | 11019.1377 | 11.0191377 | [15 empty] | 1.554681897 | 16123.93945 | 16.12393945 | [15 empty] | 1.403307319 | 14447.67578 | 14.44767578 | [15 empty] | 1.708343863 | 17188.67578 | 17.18867578 | [15 empty] | 1.709385514 | 17083.03906 | 17.08303906
[13 empty] | 1.047170639 | 11115.0127 | 11.1150127 | [33 empty] | 1.419346213 | 14569.29102 | 14.56929102 | [33 empty] | 1.726531625 | 17212.55469 | 17.21255469