## 220905
Sample cutting: |  |  |  |  | Date: | 220905
[9 empty] | Master Roll location: |  |  |  | Rolled off downwards, and from the right of the person cutting. Specimens numbered on top side
| Master Roll data | [5 empty] | Starting meter: | #DIV/0! |  | 1 |  | 2 | 3 | 4 | 5 | 6 | 7 | 8 | 9 | 10 | 11 | 12 | 13 | 14 | 16 | 17
| Material: | Toray TC 1225 LM-PAEK
| Lot number: | 121120-1TP1-12
| Product Number: | 60126640
| Date of Manufacturing: | 2020-11-12
| weight before cutting [kg]: | [8 empty] | 18 | 19 | 19 | 20 | 21 | 22 | 23 | 24 | 25 | 26 | 27 | 28 | 29 | 30 | 31 | 32 | 33
weight beginning of roll [kg]:
length beginning of roll [m]:
| Sample Designation | width [mm] | length [mm] | thickness [mm] | weight [g] | density [g/mm^3] | density [kg/m^3]
1 |  | x |  |  |  | #VALUE! | #VALUE! |  |  | etc. etc.
2 |  | 18.8
3 |  | 17.8
4 |  | 18
5 |  | 18
6 |  | 17.9
7 |  | 17.4
8 |  | 17.7
9 |  | 18.2
10 |  | 17.8
11 |  | 17.7
12 |  | 18.1
13 |  | 18
14 |  | 17.9
15 |  | x
16 |  | 17.7
17 |  | 18.3
18 |  | x
19 |  | 19
20 |  | 17.9
21 |  | 18
22 |  | 18
23 |  | 17.8
24 |  | x
25 |  | 17.6
26 |  | 18.2
27 |  | 17.8
28 |  | 17.7
29 |  | 18.1
30 |  | 18
31 |  | 17.5
32 |  | x
33 |  | 17.9
34 |  | 18
35 |  | x
36 |  | x
37 |  | 17.6
38 |  | 18
39 |  | 18
40 |  | 17.8
41 |  | 17.4
42 |  | 17.6
43 |  | 18.2
44 |  | 17.8
45 |  | 17.6
46 |  | 18.1
47 |  | 18
48 |  | 17.8
49 |  | x
50 |  | x
51 |  | x
52 |  | x
53 |  | 18.9
54 |  | 17.8
55 |  | 18
56 |  | 18
57 |  | 17.9
58 |  | 17.4
59 |  | 17.6
60 |  | 18.2
61 |  | 17.8
62 |  | 17.7
63 |  | 18.1
64 |  | 18.1
65 |  | 16.5
66 |  | x
67 |  | x
68 |  | 17.6

## 220926
Sample cutting: |  |  | Date: | 220926
[5 empty] | Master Roll location: |  |  |  | Rolled off downwards, and from the right of the person cutting. Specimens numbered on top side
| Master Roll data |  |  |  |  | 1 |  | 2 | 3 | 4 | 5 | 6 | 7 | 8 | 9 | 10 | 11 | 12 | 13 | 14 | 16 | 17
| Material: | Toray TC 1225 LM-PAEK
| Lot number: | 121120-1TP1-12
| Product Number: | 60126640
| Date of Manufacturing: | 2020-11-12
| weight before cutting [kg]: |  |  |  |  | 18 | 19 | 19 | 20 | 21 | 22 | 23 | 24 | 25 | 26 | 27 | 28 | 29 | 30 | 31 | 32 | 33
weight beginning of roll [kg]:
length beginning of roll [m]:
Sample Designation
1 | [5 empty] | etc. etc.
2
3
4
5
6
7
8
9
10
11
12
13
14
15
16
17
18
19
20
21
22
23
24
25
26
27
28