## Sheet1
Peak Table : | 0 | [6 empty] | Peak Table : | 0.025 | [6 empty] | Peak Table : | 0.05
| Name | Peak BE | FWHM eV | Area (P) CPS.eV | Atomic % | Q |  |  | Name | Peak BE | FWHM eV | Area (P) CPS.eV | Atomic % | Q |  |  | Name | Peak BE | FWHM eV | Area (P) CPS.eV | Atomic % | Q
| Cu2p | 931.44 | 1.32 | 53200.62 | 0.24 | 1 |  |  | Mg1s ??? | 1302.83 | 0.56 | 1472.07 | 0.02 | 1 |  |  | Mg1s | 1303.32 | 1.24 | 11997.38 | 0.19 | 1
| O1s | 531.73 | 2.85 | 1082781.28 | 30.25 | 1 |  |  | Cu2p | 931.6 | 2.3 | 92949.24 | 0.42 | 1 |  |  | Na1s | 1070.9 | 1.95 | 71125.84 | 0.96 | 1
| N1s ??? | 398.93 | 1.48 | 22745.62 | 0.99 | 1 |  |  | O1s | 531.69 | 2.85 | 1064940.52 | 29.51 | 1 |  |  | Cu2p | 931.53 | 1.97 | 60141.15 | 0.27 | 1
| C1s | 284.36 | 2.13 | 752942.12 | 50.83 | 1 |  |  | N1s | 398.95 | 2.6 | 23136.86 | 1 | 1 |  |  | O1s | 531.52 | 2.66 | 1258443.06 | 34.4 | 1
| Cl2p ??? | 198.93 | 0 | 861.72 | 0.02 | 1 |  |  | C1s | 284.46 | 2.1 | 721049.43 | 48.29 | 1 |  |  | N1s | 398.96 | 2.4 | 30388.27 | 1.29 | 1
| S2p ??? | 162.87 | 3.56 | 24432.54 | 0.81 | 1 |  |  | Cl2p ??? | 198.79 | 2.54 | 15338.52 | 0.36 | 1 |  |  | Ca2p ??? | 351.07 | 3.34 | 10561.22 | 0.12 | 1
| Si2p | 101.34 | 1.95 | 25845.84 | 1.74 | 1 |  |  | S2p | 163.14 | 3.45 | 41130.82 | 1.36 | 1 |  |  | C1s | 284.2 | 2 | 622998.32 | 41.16 | 1
| Al2p | 74.51 | 2.81 | 142084.48 | 15.12 | 1 |  |  | Si2p | 101.79 | 1.84 | 14394.21 | 0.96 | 1 |  |  | Cl2p | 198.5 | 3.16 | 77797.2 | 1.78 | 1
[9 empty] | Al2p | 74.54 | 2.95 | 171283.82 | 18.09 | 1 |  |  | S2p | 163.11 | 4.22 | 45824.24 | 1.49 | 1
[17 empty] | Si2p | 101.67 | 2.04 | 9742.13 | 0.64 | 1
[17 empty] | Al2p | 74.57 | 2.56 | 169913.57 | 17.7 | 1
| Al/O |  |  |  | 0.4998347 |  |  |  | Al/O |  |  |  | 0.6130125 |  |  |  | Al/O |  |  |  | 0.5145349
[8 empty] | Peak Table : | 0.4 | [6 empty] | Peak Table : | 0.5
Peak Table : | 0.25 | [7 empty] | Name | Peak BE | FWHM eV | Area (P) CPS.eV | Atomic % | Q |  |  | Name | Peak BE | FWHM eV | Area (P) CPS.eV | Atomic % | Q
| Name | Peak BE | FWHM eV | Area (P) CPS.eV | Atomic % | Q |  |  | Na1s ??? | 1070.91 | 1.6 | 20723.6 | 0.27 | 1 |  |  | Na1s | 1071.03 | 2.43 | 41166.85 | 0.52 | 1
| Na1s ??? | 1071.08 | 2.01 | 49605.2 | 0.62 | 1 |  |  | Cu2p | 931.53 | 2.37 | 56349.45 | 0.24 | 1 |  |  | Cu2p3 | 932.05 | 3.3 | 54950.09 | 0.33 | 1
| Cu2p3 | 932.17 | 3.19 | 81270.55 | 0.49 | 1 |  |  | O1s | 531.7 | 2.81 | 1364835 | 36.05 | 1 |  |  | Mn2p ??? | 651.1 | 0.6 | 19781.84 | 0.13 | 1
| O1s | 531.68 | 3.01 | 1592880.87 | 40.22 | 1 |  |  | N1s ??? | 398.79 | 2.48 | 16910.45 | 0.7 | 1 |  |  | O1s | 531.65 | 2.94 | 1484388.82 | 38.14 | 1
| N1s | 399.26 | 2.71 | 26415.77 | 1.04 | 1 |  |  | Ca2p ??? | 351.43 | 2.18 | 7980.89 | 0.09 | 1 |  |  | N1s ??? | 399.62 | 2.76 | 21780.24 | 0.87 | 1
| C1s | 284.61 | 2.42 | 487055.78 | 29.73 | 1 |  |  | C1s | 284.59 | 2.12 | 554476.66 | 35.4 | 1 |  |  | C1s | 284.5 | 2.23 | 514164.51 | 31.94 | 1
| Cl2p | 198.59 | 2.96 | 52530.01 | 1.11 | 1 |  |  | Cl2p | 198.81 | 2.98 | 37549.23 | 0.83 | 1 |  |  | Cl2p | 198.98 | 3.22 | 58532.2 | 1.26 | 1
| S2p ??? | 162.98 | 4.75 | 48017.82 | 1.45 | 1 |  |  | S2p ??? | 162.88 | 4.15 | 41823.06 | 1.32 | 1 |  |  | S2p ??? | 163.26 | 3.48 | 42120.36 | 1.29 | 1
| Al2p | 74.55 | 2.9 | 263551.35 | 25.36 | 1 |  |  | Si2p | 101.78 | 2.06 | 16469.7 | 1.05 | 1 |  |  | Si2p | 101.69 | 2.16 | 21984.09 | 1.36 | 1
[9 empty] | Al2p | 74.64 | 2.88 | 238918.53 | 24.05 | 1 |  |  | Al2p | 74.59 | 2.91 | 246584.13 | 24.15 | 1
| Al/O |  |  |  | 0.6305321 |  |  |  | Al/O |  |  |  | 0.667129 |  |  |  | Al/O |  |  |  | 0.6331935
|  |  | 0 | 0.025 | 0.05 | 0.25 | 0.4 | 0.5 |  |  |  | NaCl concentration | 0 |  | 0.025 |  | 0.05 |  | 0.25 |  | 0.4 |  | 0.5
| matrix elements |  | 17.1 | 19.49 | 18.8 | 25.85 | 25.34 | 25.97 |  |  |  | Cu2p | 0.24 |  | 0.42 |  | 0.27 |  | 0.49 |  | 0.24 |  | 0.33
| oxide |  | 30.25 | 29.51 | 34.4 | 40.22 | 36.05 | 38.14 |  |  |  | O1s | 30.25 |  | 29.51 |  | 34.4 |  | 40.22 |  | 36.05 |  | 38.14
| dmtd |  | 1.8 | 2.36 | 2.78 | 2.49 | 2.02 | 2.16 |  |  |  | N1s | 0.99 |  | 1 |  | 1.29 |  | 1.04 |  | 0.7 |  | 0.87
[12 empty] | C1s | 50.83 |  | 48.29 |  | 41.16 |  | 29.73 |  | 35.4 |  | 31.94
| oxide/matrix |  | 1.769006 | 1.51411 | 1.829787 | 1.555899 | 1.422652 | 1.468618 |  |  |  | Cl2p | 0.02 |  | 0.36 |  | 1.78 |  | 1.11 |  | 0.83 |  | 1.26
| dmtd/matrix |  | 0.1052632 | 0.1210877 | 0.1478723 | 0.09632495 | 0.07971586 | 0.08317289 |  |  |  | S2p | 0.81 |  | 1.36 |  | 1.49 |  | 1.45 |  | 1.32 |  | 1.29
| dmtd/oxide |  | 0.05950413 | 0.07997289 | 0.08081395 | 0.0619095 | 0.05603329 | 0.05663346 |  |  |  | Si2p | 1.74 |  | 0.96 |  | 0.64 |  |  |  | 1.05 |  | 1.36
| Oxide/Al |  | 2.000661 | 1.631288 | 1.943503 | 1.585962 | 1.49896 | 1.579296 |  |  |  | Al2p | 15.12 |  | 18.09 |  | 17.7 |  | 25.36 |  | 24.05 |  | 24.15
[12 empty] | Mg1s |  |  | 0.02 |  | 0.19
[12 empty] | Na1s |  |  |  |  | 0.96 |  | 0.62 |  | 0.27 |  | 0.52
[12 empty] | Mn2p | [10 empty] | 0.13
[12 empty] | Ca2p |  |  |  |  | 0.12 |  |  |  | 0.09

## Sheet2
NaCl concentration | 0 | 0.025 | 0.05 | 0.25 | 0.4 | 0.5 | NaCl concentration | 0 | 0.025 | 0.05 | 0.25 | 0.4 | 0.5
Al2p | 15.12 | 18.09 | 17.7 | 25.36 | 24.05 | 24.15 | Matrix elements (metal elements) | 17.1 | 19.49 | 18.8 | 25.85 | 25.34 | 25.97
O1s | 30.25 | 29.51 | 34.4 | 40.22 | 36.05 | 38.14 | O1s | 30.25 | 29.51 | 34.4 | 40.22 | 36.05 | 38.14
S2p | 0.81 | 1.36 | 1.49 | 1.45 | 1.32 | 1.29 | DMTD elements(N1s+S2p) | 1.8 | 2.36 | 2.78 | 2.49 | 2.02 | 2.16
N1s | 0.99 | 1 | 1.29 | 1.04 | 0.7 | 0.87 | DMTD/Matrix | 0.105 | 0.121 | 0.148 | 0.096 | 0.08 | 0.083
C1s | 50.83 | 48.29 | 41.16 | 29.73 | 35.4 | 31.94 | DMTD/Oxide | 0.06 | 0.08 | 0.081 | 0.062 | 0.056 | 0.057
Cu2p | 0.24 | 0.42 | 0.27 | 0.49 | 0.24 | 0.33
Si2p | 1.74 | 0.96 | 0.64 | 0 | 1.05 | 1.36
Cl2p | 0.02 | 0.36 | 1.78 | 1.11 | 0.83 | 1.26
Mg1s | 0 | 0.02 | 0.19 | 0 | 0 | 0 |  | NaCl concentration | Matrix elements (metal elements) | O1s | DMTD elements(N1s+S2p) | DMTD/Matrix | DMTD/Oxide
Na1s | 0 | 0 | 0.96 | 0.62 | 0.27 | 0.52 |  | 0 | 17.1 | 30.25 | 1.8 | 0.105 | 0.06
Mn2p | 0 | 0 | 0 | 0 | 0 | 0.13 |  | 0.025 | 19.49 | 29.51 | 2.36 | 0.121 | 0.08
Ca2p | 0 | 0 | 0.12 | 0 | 0.09 | 0 |  | 0.05 | 18.8 | 34.4 | 2.78 | 0.148 | 0.081
[8 empty] | 0.25 | 25.85 | 40.22 | 2.49 | 0.096 | 0.062
NaCl concentration | 0 | 0.025 | 0.05 | 0.25 | 0.4 | 0.5 |  | 0.4 | 25.34 | 36.05 | 2.02 | 0.08 | 0.056
Matrix elements (metal elements) | 17.1 | 19.49 | 18.8 | 25.85 | 25.34 | 25.97 |  | 0.5 | 25.97 | 38.14 | 2.16 | 0.083 | 0.057
O1s | 30.25 | 29.51 | 34.4 | 40.22 | 36.05 | 38.14
DMTD elements(N1s+S2p) | 1.8 | 2.36 | 2.78 | 2.49 | 2.02 | 2.16
O1s/Al | 2.000661 | 1.631288 | 1.943503 | 1.585962 | 1.49896 | 1.579296 |  |  | 2.000661 | 1.631288 | 1.943503 | 1.585962 | 1.49896 | 1.579296
DMTD/Matrix | 0.1052632 | 0.1210877 | 0.1478723 | 0.09632495 | 0.07971586 | 0.08317289
DMTD/Oxide | 0.05950413 | 0.07997289 | 0.08081395 | 0.0619095 | 0.05603329 | 0.05663346
| 47.35 | 49 | 53.2 | 66.07 | 61.39 | 64.11
| 0.03801478 | 0.04816327 | 0.05225564 | 0.0376873 | 0.03290438 | 0.03369209
2.000661
1.631288
1.943503
1.585962
1.49896
1.579296

## Sheet3
| ratio | Al O | Al metal
0 | 2.073321 | 32,46 | 67,3
0,025 | 1.820368 | 35,35 | 64,35
0,05 | 1.770293 | 35,48 | 62,81
0,25 | 1.571542 | 37,95 | 59,64
0,4 | 1.474276 | 40,04 | 59,03
0,5 | 1.409496 | 40,44 | 57