## al peak repeat
Al peak resolve
|  | Al2p metal (peak split) | Cu 3p overlap | Al oxide | Residual STD
old | 0 | 32.46 | 0.24 | 67.3 | 1.04 | 2.073321
old | 0.025 | 35.35 | 1.46 | 64.35 | 0.92 | 1.820368
old | 0.05 | 35.08 | 2.94 | 61.98 | 0.94 | 1.766819
old | 0.25 | 37.95 | 2.41 | 59.64 | 0.94 | 1.571542
old | 0.4 | 40.04 | 0.93 | 59.03 | 1.07 | 1.474276
old | 0.5 | 40.44 | 2.56 | 57 | 1.1 | 1.409496
2023-04-13 | Pol | 42.79 | 0.66 | 56.55 | 1.8 | 1.32157
2023-04-13 | 0 | 39.27 | 1.48 | 59.25 | 1.31 | 1.508785
2023-04-13 | 0.025 | 43.41 | 2.43 | 54.16 | 1.37 | 1.247639
2023-04-13 | 0.05 | 45.96 | 2.09 | 51.95 | 0.94 | 1.130331
2023-04-20 | Al in H2O | 25.19 | 2.76 | 72.05 | 1.05 | 2.860262 | Sulfide | Sulfate | Residual STD | ratio N1S + S2P / metal + O1s
2023-04-20 | 0 | 49.18 | 1.84 | 48.98 | 1.05 | 0.9959333 | 42.19 | 57.81 | 1.01 | 1.445%
2023-04-20 | 0.025 | 50.4 | 2.25 | 47.35 | 1.31 | 0.9394841 | 50.01 | 49.99 | 0.92 | 2.317%
2023-04-20 | 0.05 | 50.97 | 2.08 | 46.95 | 1.37 | 0.9211301 | 54.11 | 45.89 | 0.96 | 2.792%

## ratio of N+S
| 1.13 | 1.78 | 1.86
| 78.22 | 76.82 | 66.63
| 1.445% | 2.317% | 2.792%
| A0000 | A0025 | A0050
Name | Atomic % | Atomic % | Atomic %
| 0 | 0 | 0
Al2p | 29.02 | 28.02 | 25.41
Si2p | 3.22 | 2.59 | 2.12
S2p | 0.44 | 0.71 | 0.6
Cl2p | 0.22 | 2.12 | 0.36
C1s | 20.65 | 21.4 | 31.51
N1s | 0.69 | 1.07 | 1.26
O1s | 44.38 | 42.17 | 37.24
Mn2p | 0.23 | 0.32 | 0.26
Fe2p | 0.2 | 0.24 | 0.21
Cu2p | 0.81 | 1.09 | 0.87
Mg1s | 0.14 | 0.28 | 0.16