## Vials
Catalyst | Weight [g] | Time [min] | [6 empty] | Catalyst | Weight [g] | Time [min]
|  | 0 | 15 | 30 | 45 | 60 | 90 | 120 |  |  | 0 | 15 | 30 | 45 | 60 | 90 | 120
Kat 2 | Vial empty | 2.6841 | 2.6985 | 2.4732 |  | 2.7177 | 2.5128 | 2.747 | Kat 2 | sample | 0.0358 | 0.0386 | 0.0382 | 0 | 0.0423 | 0.0449 | 0.0405
| Vial+sample | 2.7199 | 2.7371 | 2.5114 |  | 2.76 | 2.5577 | 2.7875 |  | solvent | 0.3546 | 0.3509 | 0.3469 | 0 | 0.3433 | 0.3485 | 0.3343
| Vial+sample+solvent | 3.0745 | 3.088 | 2.8583 |  | 3.1033 | 2.9062 | 3.1218 | Kat 6 | sample | 0.0362 | 0.0362 | 0.0373 | 0 | 0.0376 | 0.0363 | 0.0373
Kat 6 | Vial empty | 2.5126 | 2.8337 | 2.7099 |  | 2.4402 | 2.5414 | 2.7026 |  | solvent | 0.3548 | 0.3581 | 0.3479 | 0 | 0.3539 | 0.3533 | 0.3562
| Vial+sample | 2.5488 | 2.8699 | 2.7472 |  | 2.4778 | 2.5777 | 2.7399 | Kat 7 | sample | 0.0354 | 0.0371 | 0.0383 | 0 | 0.0355 | 0.0355 | 0.036
| Vial+sample+solvent | 2.9036 | 3.228 | 3.0951 |  | 2.8317 | 2.931 | 3.0961 |  | solvent | 0.3529 | 0.3531 | 0.3538 | 0 | 0.355 | 0.3521 | 0.3558
Kat 7 | Vial empty | 2.4323 | 2.6984 | 2.7082 |  | 2.7641 | 2.6739 | 2.762
| Vial+sample | 2.4677 | 2.7355 | 2.7465 |  | 2.7996 | 2.7094 | 2.798
| Vial+sample+solvent | 2.8206 | 3.0886 | 3.1003 |  | 3.1546 | 3.0615 | 3.1538

## Kat
Retention | compound | time [min] | λ [nm] | Concentration due to weighed portion
educt | 2-bromobenzonitrile | 1 | 230 | 25.27 | mM
product | cyanobiphenyl | 5.31 | 210
anisol |  | 1.32 | 270
corr 10 w%
| CONDITIONS |  | Area |  |  | Concentration [mM] |  | Correction |  |  | Corr. Conc [mM] |  | Conversion | yield
| 1 mol% Kat 1, 7b | Time | Anisol | 2-bromobenzonitrile | cyanobiphenyl | 2-bromobenzonitrile | cyanobiphenyl | sample weight | Solvent weight | w% sample | 2-bromobenzonitrile | cyanobiphenyl
|  | 0 | 995.2 | 2417.9 | 0 | 22.79962 | 0 | 0.0358 | 0.3546 | 0.09170082 | 24.86305 | 0 | 0 | 0
|  | 15 | 1071 | 2342.6 | 1346.9 | 22.08958 | 3.123609 | 0.0386 | 0.3509 | 0.09910141 | 22.28987 | 3.151931 | 10.3494 | 12.67717
|  | 30 | 1068.6 | 1986.9 | 2783.6 | 18.7355 | 6.455473 | 0.0382 | 0.3469 | 0.09919501 | 18.88754 | 6.50786 | 24.03369 | 26.17482
|  | 60 | 1170.6 | 1573 | 5531 | 14.83263 | 12.82699 | 0.0423 | 0.3433 | 0.1096992 | 13.52118 | 11.69288 | 45.61736 | 47.02915
|  | 90 | 1209.3 | 1420.2 | 6730.2 | 13.3918 | 15.60807 | 0.0449 | 0.3485 | 0.1141332 | 11.73348 | 13.67531 | 52.80756 | 55.00255
|  | 120 | 1164.1 | 1335.6 | 6401.7 | 12.59406 | 14.84624 | 0.0405 | 0.3343 | 0.1080576 | 11.65495 | 13.73919 | 53.12343 | 55.25947
|  |  | Area |  |  | Concentration [mM] |  | Correction |  |  | Corr. Conc [mM] |  | Conversion | yield
| 1 mol% Kat 2, 7b | Time | Anisol | 2-bromobenzonitrile | cyanobiphenyl | 2-bromobenzonitrile | cyanobiphenyl | sample weight | Solvent weight | w% sample | 2-bromobenzonitrile | cyanobiphenyl
|  | 0 | 1005.4 | 2441 | 0 | 23.01744 | 0 | 0.0362 | 0.3548 | 0.09258312 | 24.86138 | 0 | 0 | 0
|  | 15 | 991.4 | 965.2 | 6122.4 | 9.101367 | 14.19852 | 0.0362 | 0.3581 | 0.09180827 | 9.913451 | 15.4654 | 60.1251 | 62.20651
|  | 30 | 1041.9 | 698.3 | 7612.8 | 6.58463 | 17.65492 | 0.0373 | 0.3479 | 0.09683281 | 6.799998 | 18.23237 | 72.64835 | 73.3361
|  | 60 | 1023.2 | 656 | 7578.1 | 6.185761 | 17.57444 | 0.0376 | 0.3539 | 0.09604087 | 6.44076 | 18.29892 | 74.09332 | 73.6038
|  | 90 | 1003.9 | 628.8 | 7411.5 | 5.929279 | 17.18808 | 0.0363 | 0.3533 | 0.09317248 | 6.363766 | 18.44759 | 74.40301 | 74.20179
|  | 120 | 1019.4 | 634.2 | 7616.2 | 5.980198 | 17.6628 | 0.0373 | 0.3562 | 0.09479034 | 6.308868 | 18.63355 | 74.62382 | 74.94975
|  |  | Area |  |  | Concentration [mM] |  | Correction |  |  | Corr. Conc [mM] |  | Conversion | yield
| 1 mol% Kat 3, 7b | Time | Anisol | 2-bromobenzonitrile | cyanobiphenyl | 2-bromobenzonitrile | cyanobiphenyl | sample weight | Solvent weight | w% sample | 2-bromobenzonitrile | cyanobiphenyl
|  | 0 | 991.7 | 2407.8 | 0 | 22.70438 | 0 | 0.0354 | 0.3529 | 0.09116662 | 24.90427 | 0 | 0 | 0
|  | 15 | 1029.4 | 1321.7 | 4993.1 | 12.46299 | 11.57955 | 0.0371 | 0.3531 | 0.09507945 | 13.10797 | 12.17881 | 47.27577 | 48.98686
|  | 30 | 1042.8 | 890.6 | 7019 | 8.397926 | 16.27783 | 0.0383 | 0.3538 | 0.09767916 | 8.597458 | 16.66459 | 65.41842 | 67.03001
|  | 60 | 948.3 | 750.7 | 6912.7 | 7.078736 | 16.03131 | 0.0355 | 0.355 | 0.09090909 | 7.78661 | 17.63444 | 68.6799 | 70.93104
|  | 90 | 986.5 | 735.7 | 6875.6 | 6.937294 | 15.94527 | 0.0355 | 0.3521 | 0.09158927 | 7.574352 | 17.40954 | 69.53367 | 70.02643
|  | 120 | 1001.2 | 727.2 | 6893.2 | 6.857143 | 15.98609 | 0.036 | 0.3558 | 0.09188361 | 7.462857 | 17.39819 | 69.98213 | 69.98078
|  |  | Area |  |  | Concentration [mM] |  | Correction |  |  | Corr. Conc [mM] |  | Conversion | yield
| 1 mol% Kat 2, 7c | Time | Anisol | 2-iodobenzonitril | cyanobiphenyl | 2-iodobenzonitril | cyanobiphenyl | sample weight | Solvent weight | w% sample | 2-iodobenzonitril | cyanobiphenyl
|  | 0 | 995.5 | 2424.3 | 0 | 22.68457 | 0 | 0.0351 | 0.3462 | 0.0920535 | 24.64281 | 0 | 0 | 0
|  | 15 | 1167.6 | 133.2 | 10828.9 | 1.246374 | 25.1134 | 0.0425 | 0.3487 | 0.1086401 | 1.147251 | 23.11615 | 95.34448 | 93.80484
|  | 30 | 1109.6 | 46.1 | 10561.7 | 0.4313652 | 24.49374 | 0.0411 | 0.3589 | 0.10275 | 0.4198202 | 23.83819 | 98.29638 | 96.73486
|  | 60 | 1086 | 0 | 10277.7 | 0 | 23.83511 | 0.041 | 0.3587 | 0.1025769 | 0 | 23.23633 | 100 | 94.29252
|  | 90 | 1132.6 | 0 | 10801.6 | 0 | 25.05009 | 0.0414 | 0.3522 | 0.1051829 | 0 | 23.81574 | 100 | 96.64377
|  | 120 | 1087.6 | 0 | 10420 | 0 | 24.16512 | 0.04 | 0.3506 | 0.1024066 | 0 | 23.59724 | 100 | 95.7571
Kalibrationsgerade educt Br: |  | k= | 106.05 | bei λ= 230 nm
Kalibrationsgerade product: |  | k= | 431.2 | bei λ= 210 nm
Kalibrationsgerade educt I: |  | k= | 106.87 | bei λ= 230 nm