## data
| 3D spring | 3D spring |  | 2D spring
SAMPLE | Umax | TAUmax | dissipatie | Umax | TAUmax | dissipatie | verschil 95-92
437 | 0.804 | 1.156 | 88.796878 | 0.761 | 1.111 | 77.555284 | 2.933
438 | 1.087 | 1.781 | 177.25677 | 1.033 | 1.691 | 159.067855 | -0.195
439 | 1.299 | 2.43 | 341.033632 | 1.218 | 2.289 | 302.30381 | 0.32
440 | 1.267 | 2.837 | 422.461203 | 1.172 | 2.356 | 356.271445 | 0.204
441 | 1.1 | 3.417 | 414.518168 | 1.035 | 2.014 | 263.073961 | 2.02
448 | 0.993 | 1.595 | 168.245355 | 0.943 | 1.386 | 146.186499 | 0.723
449 | 1.372 | 2.684 | 375.491382 | 1.288 | 2.47 | 323.627375 | -1.741
450 | 1.393 | 2.69 | 384.380546 | 1.305 | 2.512 | 336.280531 | -1.379
451 | 1.412 | 2.744 | 433.727776 | 1.31 | 2.544 | 381.426283 | 0.276
452 | 1.281 | 2.536 | 394.996883 | 1.216 | 2.371 | 345.764962 | 0.83
453 | 1.21 | 2.772 | 314.569206 | 1.156 | 2.463 | 266.395775 | 1.518
454 | 1.269 | 3.512 | 296.674571 | 1.205 | 3.048 | 246.272678 | 0.216
455 | 1.328 | 5.135 | 392.249226 | 1.269 | 3.962 | 292.871369 | -0.921
460 | 0.65 | 0.683 | 52.084344 | 0.611 | 0.645 | 45.424956 | 0.859
461 | 1.014 | 1.329 | 172.138962 | 0.935 | 1.233 | 148.240425 | -1.323
462 | 1.312 | 2.072 | 292.047129 | 1.218 | 1.918 | 252.762439 | 0.774
463 | 1.467 | 2.878 | 430.570752 | 1.354 | 2.57 | 360.303418 | 3.372
464 | 1.487 | 3.228 | 448.972701 | 1.357 | 2.85 | 363.29818 | 2.25
465 | 1.405 | 2.627 | 375.27193 | 1.293 | 2.366 | 305.702907 | 2.06
466 | 1.306 | 2.396 | 296.021418 | 1.235 | 2.337 | 254.559229 | 0.734
467 | 1.285 | 2.593 | 235.658224 | 1.219 | 2.535 | 210.015025 | 0.667
468 | 1.285 | 3.175 | 230.20209 | 1.203 | 2.944 | 199.801502 | 0.692
469 | 1.242 | 3.447 | 223.143271 | 1.134 | 3.131 | 182.675771 | -0.219
470 | 1.137 | 2.911 | 194.042574 | 1.025 | 2.684 | 152.897146 | 0.068
471 | 1.207 | 2.818 | 282.521613 | 1.103 | 2.39 | 235.203656 | 2.572
472 | 1.586 | 6.046 | 800.82209 | 1.553 | 4.361 | 612.83532 | 1.901
474 | 1.4 | 3.06 | 506.600691 | 1.306 | 2.657 | 413.067558 | 1.677
475 | 1.202 | 2.245 | 235.813517 | 1.131 | 2.013 | 198.455901 | 1.734
476 | 1.384 | 1.586 | 140.060434 | 1.283 | 1.422 | 116.545982 | 1.402
477 | 1.333 | 2.373 | 235.879566 | 1.186 | 2.069 | 177.037585 | 2.65
478 | 1.404 | 2.777 | 216.691423 | 1.255 | 2.461 | 176.287235 | 1.55
479 | 1.264 | 2.283 | 124.075461 | 1.187 | 2.387 | 121.338823 | 3.106
480 | 1.174 | 2.194 | 109.959334 | 1.122 | 2.29 | 108.210776 | 1.415
481 | 1.155 | 2.199 | 117.153688 | 1.088 | 2.079 | 102.523248 | 2.614
482 | 1.051 | 2.248 | 101.486694 | 0.968 | 2.043 | 84.214234 | 0.986
483 | 1.03 | 2.616 | 169.989837 | 0.932 | 2.183 | 126.150023 | 1.037
484 | 1.19 | 2.799 | 215.774196 | 1.062 | 2.462 | 173.109475 | 3.072
485 | 1.524 | 4.145 | 550.761863 | 1.437 | 3.72 | 469.296941 | 4.979
486 | 1.664 | 5.036 | 653.951816 | 1.588 | 4.376 | 559.428653 | -0.027
487 | 1.058 | 2.459 | 176.755905 | 1.002 | 2.116 | 148.380008 | -1.423
489 | 1.009 | 0.97 | 49.979142 | 1.079 | 1.138 | 50.514807 | -0.008
490 | 1.028 | 1.335 | 53.036753 | 0.935 | 1.133 | 40.416958 | 0.574
491 | 1.148 | 1.418 | 92.648339 | 1.25 | 1.744 | 98.749403 | -0.931
492 | 1.54 | 3.77 | 130.194373 | 1.267 | 2.773 | 91.697121 | -0.036
493 | 0 | 0 | 0 | 1.187 | 2.012 | 85.410108 | 0.16
494 | 0.67 | 0.587 | 13.570133 | 1.011 | 1.433 | 56.626635 | 0.424
495 | 1.049 | 2.705 | 88.309436 | 0.921 | 2.252 | 62.178509 | 0.411
496 | 1.235 | 4.834 | 312.791207 | 1.084 | 3.853 | 219.512019 | 1.306
497 | 1.404 | 4.02 | 534.131932 | 1.272 | 3.625 | 423.761675 | 3.967
498 | 1.502 | 4.507 | 615.260476 | 1.409 | 3.937 | 509.531409 | 2.852
499 | 1.669 | 4.69 | 666.76635 | 1.569 | 4.237 | 580.37782 | 0.962
500 | 1.558 | 4.501 | 529.427884 | 1.456 | 3.993 | 448.497085 | -0.567
501 | 0.807 | 1.767 | 87.303047 | 0.761 | 1.688 | 79.38691 | 2.825
502 | 0.329 | 0.358 | 3.513455 | 0.273 | 0.294 | 2.825171 | 0.247
503 | 1.124 | 1.591 | 77.180351 | 1.138 | 1.556 | 74.851323 | 0.542
504 | 0.986 | 1.139 | 37.998684 | 1.066 | 1.5 | 60.402716 | 0.026
505 | 0.945 | 1.238 | 31.339203 | 0.948 | 1.229 | 37.745366 | -0.107
506 | 0 | 0 | 0 | 1.086 | 2.314 | 42.773831 | 0.418
507 | 1.154 | 2.367 | 61.99105 | 1.029 | 1.963 | 35.842552 | -0.247
508 | 1.491 | 2.746 | 204.875761 | 1.297 | 2.146 | 135.31867 | 2.023
509 | 1.778 | 7.784 | 1418.104955 | 1.657 | 6.408 | 1074.264298 | -1.17
510 | 1.744 | 6.796 | 1207.783572 | 1.629 | 5.863 | 975.16086 | -2.505
511 | 1.775 | 5.284 | 790.244743 | 1.672 | 4.724 | 681.13447 | 1.851
512 | 1.499 | 3.763 | 416.855006 | 1.386 | 3.486 | 367.759014 | 0.721
513 | 0.897 | 1.894 | 107.869959 | 0.796 | 1.671 | 85.906092 | -0.116
514 | 0.558 | 1.173 | 29.837719 | 0.502 | 0.816 | 18.015892 | 0.022
515 | 1.412 | 2.631 | 111.872267 | 1.23 | 2.062 | 81.297173 | -0.065
516 | 1.198 | 1.732 | 77.165546 | 1.106 | 1.582 | 74.914422 | 0.852
517 | 1.466 | 1.566 | 167.053162 | 1.366 | 1.421 | 142.704876 | 5.683
518 | 1.554 | 2.618 | 429.381341 | 1.45 | 2.264 | 351.771214 | 0.836
519 | 1.724 | 4.415 | 713.657844 | 1.601 | 3.911 | 580.506344 | 0.338
520 | 1.852 | 4.809 | 780.828509 | 1.735 | 4.493 | 669.410728 | 1.456
521 | 1.865 | 5.155 | 763.644619 | 1.749 | 4.788 | 658.01414 | 0.779
522 | 1.708 | 4.882 | 605.427992 | 1.593 | 4.39 | 516.960264 | 3.809
523 | 0.909 | 2.143 | 118.451099 | 0.808 | 1.805 | 89.24571 | -3.708
525 | 0.582 | 0.697 | 5.387236 | 0.567 | 0.651 | 5.290161 | 0.054
526 | 1.789 | 3.956 | 654.742646 | 1.659 | 3.638 | 561.475598 | 2.189
527 | 2.08 | 5.03 | 804.780239 | 1.931 | 4.491 | 682.599557 | 1.113
528 | 2.202 | 5.899 | 822.51071 | 2.044 | 5.176 | 686.606521 | 1.463
529 | 2.126 | 5.564 | 723.317154 | 1.988 | 4.832 | 609.05132 | 2.721
530 | 1.61 | 3.199 | 303.904015 | 1.473 | 2.995 | 266.125339 | 4.117
531 | 1.328 | 2.673 | 219.829339 | 1.202 | 2.454 | 185.869491 | 4.072
532 | 0.442 | 0.666 | 16.539456 | 0.397 | 0.548 | 13.388552 | -0.031
533 | 0.397 | 0.481 | 7.409206 | 0.383 | 0.436 | 6.900362 | 0.186
534 | 0.653 | 0.974 | 1.742616 | 0.579 | 0.849 | 1.581772 | -0.411
535 | 1.817 | 8.154 | 614.758591 | 1.706 | 6.472 | 454.391707 | 3.292
536 | 0.656 | 1.369 | 17.340993 | 0.575 | 1.114 | 13.078555 | 2.918
537 | 0.576 | 0.692 | 21.164693 | 0.5 | 0.596 | 16.526843 | -0.232
538 | 0.961 | 1.551 | 71.577026 | 0.884 | 1.26 | 54.267185 | 0.154
539 | 0.352 | 0.304 | 6.137748 | 0.322 | 0.273 | 5.433728 | 0.093
638 | 1.221 | 2.528 | 344.089886 | 1.152 | 2.303 | 285.993502 | 1.703
668 | 0.804 | 1.156 | 88.796878 | 0.761 | 1.111 | 77.555284 | 2.933
669 | 1.174 | 1.932 | 214.018613 | 1.112 | 1.862 | 191.433298 | 0.611
670 | 0.993 | 1.595 | 168.245355 | 0.943 | 1.386 | 146.186499 | 0.723
671 | 1.372 | 2.684 | 375.491382 | 1.288 | 2.47 | 323.627375 | -1.741
672 | 1.393 | 2.69 | 384.380546 | 1.305 | 2.512 | 336.280531 | -1.379
673 | 1.114 | 1.833 | 238.741434 | 1.039 | 1.607 | 201.990174 | -0.572
674 | 1.441 | 2.813 | 422.019201 | 1.35 | 2.544 | 359.522947 | -1.252
675 | 1.495 | 2.933 | 453.388075 | 1.387 | 2.7 | 389.685812 | 1.813
676 | 0.65 | 0.683 | 52.084344 | 0.611 | 0.645 | 45.424956 | 0.859
677 | 1.014 | 1.329 | 172.138962 | 0.935 | 1.233 | 148.240425 | -1.323
678 | 1.312 | 2.072 | 292.047129 | 1.218 | 1.918 | 252.762439 | 0.774
679 | 1.467 | 2.878 | 430.570752 | 1.354 | 2.57 | 360.303418 | 3.372
680 | 1.487 | 3.228 | 448.972701 | 1.357 | 2.85 | 363.29818 | 2.25
681 | 1.405 | 2.627 | 375.27193 | 1.293 | 2.366 | 305.702907 | 2.06
682 | 1.306 | 2.396 | 296.021418 | 1.235 | 2.337 | 254.559229 | 0.734
683 | 1.198 | 2.242 | 308.774031 | 1.107 | 2 | 251.541543 | -0.188
684 | 1.273 | 2.207 | 329.193817 | 1.158 | 2.042 | 280.68718 | 2.103
685 | 1.331 | 2.744 | 353.533366 | 1.249 | 2.337 | 287.353591 | 0.087
686 | 0.605 | 0.605 | 2.59743 | 0.568 | 0.568 | 2.20407 | 0.717
687 | 0.572 | 0.634 | 8.469929 | 0.566 | 0.617 | 7.781969 | -0.205
688 | 0.587 | 0.818 | 21.070429 | 0.53 | 0.693 | 17.292458 | 0.778
689 | 0.488 | 0.556 | 23.517328 | 0.457 | 0.43 | 18.34011 | 8.7
690 | 1.269 | 2.644 | 387.432017 | 1.184 | 2.151 | 305.272595 | -2.41
691 | 1.4 | 3.06 | 506.600691 | 1.306 | 2.657 | 413.067558 | 1.677
692 | 1.202 | 2.245 | 235.813517 | 1.131 | 2.013 | 198.455901 | 1.734
693 | 1.384 | 1.586 | 140.060434 | 1.283 | 1.422 | 116.545982 | 1.402
694 | 1.333 | 2.373 | 235.879566 | 1.186 | 2.069 | 177.037585 | 2.65
695 | 1.404 | 2.777 | 216.691423 | 1.255 | 2.461 | 176.287235 | 1.55
696 | 1.264 | 2.283 | 124.075461 | 1.187 | 2.387 | 121.338823 | 3.106
697 | 1.174 | 2.194 | 109.959334 | 1.122 | 2.29 | 108.210776 | 1.415
698 | 0.366 | 0.444 | 2.869469 | 0.378 | 0.462 | 2.479566 | 0.542
699 | 0.808 | 1.011 | 86.007916 | 0.75 | 0.916 | 68.74128 | 3.542
700 | 1.209 | 1.673 | 248.362653 | 1.103 | 1.672 | 211.488986 | -0.987
701 | 1.159 | 2.833 | 223.359188 | 1.116 | 2.53 | 183.99631 | 5.811
702 | 1.156 | 1.544 | 190.018188 | 1.066 | 1.468 | 165.745064 | -0.173
703 | 0.902 | 1.181 | 102.186011 | 0.823 | 1.074 | 85.395122 | -0.01
704 | 1.272 | 2.453 | 377.312123 | 1.195 | 2.149 | 306.238751 | -0.507
705 | 1.075 | 1.542 | 142.614137 | 0.994 | 1.407 | 125.223387 | 10.832
706 | 1.069 | 0.991 | 98.044652 | 0.956 | 0.902 | 84.374242 | 2.41
707 | 1.074 | 1.737 | 117.471807 | 1.102 | 1.284 | 86.088262 | 1.895
708 | 1.009 | 0.97 | 49.979142 | 1.079 | 1.138 | 50.514807 | -0.008
709 | 1.028 | 1.335 | 53.036753 | 0.935 | 1.133 | 40.416958 | 0.574
710 | 1.148 | 1.418 | 92.648339 | 1.25 | 1.744 | 98.749403 | -0.931
711 | 1.54 | 3.77 | 130.194373 | 1.267 | 2.773 | 91.697121 | -0.036
712 | 0 | 0 | 0 | 1.187 | 2.012 | 85.410108 | 0.16
713 | 0.67 | 0.587 | 13.570133 | 1.011 | 1.433 | 56.626635 | 0.424
714 | 1.049 | 2.705 | 88.309436 | 0.921 | 2.252 | 62.178509 | 0.411
715 | 0.936 | 1.401 | 121.37728 | 0.872 | 1.206 | 98.458944 | 1.313
716 | 1.192 | 2.434 | 313.553364 | 1.086 | 1.959 | 250.271991 | 0.023
717 | 0.984 | 2.579 | 172.130135 | 0.902 | 2.305 | 135.551452 | 0.142
718 | 0.821 | 1.108 | 88.076553 | 0.767 | 0.987 | 73.262212 | 0.31
719 | 1.007 | 1.575 | 178.990428 | 0.922 | 1.423 | 144.064879 | 0.53
720 | 1.034 | 1.062 | 68.461616 | 0.931 | 0.893 | 59.55281 | 3.33
721 | 0.607 | 0.677 | 14.801685 | 0.72 | 0.686 | 17.963169 | 1.132
722 | 0.742 | 1.388 | 37.176633 | 0.872 | 1.285 | 40.221996 | 0.326
723 | 1.105 | 3.061 | 225.88078 | 1.009 | 2.735 | 176.398192 | -0.462
724 | 0.562 | 0.389 | 8.763535 | 0.725 | 0.647 | 18.358438 | -0.232
725 | 1.124 | 1.591 | 77.180351 | 1.138 | 1.556 | 74.851323 | 0.542
726 | 0.986 | 1.139 | 37.998684 | 1.066 | 1.5 | 60.402716 | 0.026
727 | 0.945 | 1.238 | 31.339203 | 0.948 | 1.229 | 37.745366 | -0.107
728 | 0 | 0 | 0 | 1.086 | 2.314 | 42.773831 | 0.418
729 | 1.154 | 2.367 | 61.99105 | 1.029 | 1.963 | 35.842552 | -0.247
730 | 1.491 | 2.746 | 204.875761 | 1.297 | 2.146 | 135.31867 | 2.023
731 | 0.686 | 0.772 | 52.907327 | 0.633 | 0.713 | 44.888175 | 1.033
732 | 0.971 | 1.529 | 174.209379 | 0.897 | 1.388 | 139.696784 | 1.074
733 | 1.23 | 3.583 | 275.411268 | 1.171 | 3.334 | 231.237456 | -0.48
734 | 0.844 | 0.838 | 33.045095 | 0.809 | 0.809 | 29.022348 | 0.045
735 | 0.438 | 0.595 | 25.197332 | 0.395 | 0.474 | 19.660871 | 6.028
736 | 0.954 | 1.51 | 175.910451 | 0.879 | 1.357 | 142.087227 | -0.213
737 | 1.028 | 2.448 | 220.80323 | 0.912 | 1.952 | 172.642262 | -0.278
738 | 0.559 | 0.439 | 11.975666 | 0.678 | 0.689 | 19.152643 | -0.337
739 | 0.435 | 0.367 | 5.442148 | 0.664 | 0.613 | 14.529116 | 0.104
740 | 1.137 | 3.171 | 247.860242 | 1.108 | 2.918 | 208.918957 | 0.934
741 | 0.86 | 0.825 | 31.98901 | 0.847 | 0.932 | 37.307036 | 0.265
742 | 0.923 | 1.17 | 43.08109 | 0.852 | 0.99 | 37.85153 | -0.288
743 | 1.386 | 2.656 | 127.686478 | 1.111 | 1.99 | 76.620164 | -0.39
744 | 1.412 | 2.631 | 111.872267 | 1.23 | 2.062 | 81.297173 | -0.065
745 | 1.198 | 1.732 | 77.165546 | 1.106 | 1.582 | 74.914422 | 0.852
746 | 1.466 | 1.566 | 167.053162 | 1.366 | 1.421 | 142.704876 | 5.683
747 | 1.554 | 2.618 | 429.381341 | 1.45 | 2.264 | 351.771214 | 0.836
748 | 1.724 | 4.415 | 713.657844 | 1.601 | 3.911 | 580.506344 | 0.338
749 | 1.852 | 4.809 | 780.828509 | 1.735 | 4.493 | 669.410728 | 1.456
750 | 0.849 | 1.215 | 117.345859 | 0.792 | 1.078 | 97.762836 | 1.566
751 | 0.811 | 0.657 | 41.464696 | 0.863 | 0.753 | 43.258327 | 1.657
752 | 0.964 | 1.16 | 36.196869 | 0.972 | 1.391 | 56.429874 | -0.193
753 | 1.999 | 5.112 | 785.659651 | 1.87 | 4.482 | 659.322107 | -2.913
754 | 1.961 | 4.881 | 722.155789 | 1.839 | 4.471 | 624.943755 | 1.045
755 | 0.674 | 0.757 | 55.763704 | 0.609 | 0.631 | 46.792726 | -0.042
756 | 1.091 | 2.347 | 276.191462 | 0.985 | 1.975 | 215.692045 | -0.252
757 | 0.978 | 2.015 | 186.889891 | 0.87 | 1.65 | 139.756111 | 0.504
758 | 0.571 | 0.532 | 10.304549 | 0.634 | 0.667 | 14.156321 | -0.228
759 | 0.644 | 0.503 | 16.790711 | 0.68 | 0.559 | 23.092466 | 0.25
760 | 1.072 | 1.364 | 60.238104 | 0.947 | 1.176 | 46.247657 | 0.72
761 | 1.166 | 1.856 | 54.785297 | 0.955 | 1.502 | 47.604975 | 0.032
762 | 1.193 | 1.807 | 79.338327 | 1.114 | 1.574 | 61.973604 | 1.841
763 | 1.377 | 4.084 | 483.932881 | 1.296 | 3.363 | 367.375747 | 2.361
764 | 1.541 | 3.622 | 588.852259 | 1.433 | 3.231 | 487.899319 | 3.361
765 | 1.789 | 3.956 | 654.742646 | 1.659 | 3.638 | 561.475598 | 2.189
766 | 2.08 | 5.03 | 804.780239 | 1.931 | 4.491 | 682.599557 | 1.113
767 | 2.202 | 5.899 | 822.51071 | 2.044 | 5.176 | 686.606521 | 1.463
768 | 2.126 | 5.564 | 723.317154 | 1.988 | 4.832 | 609.05132 | 2.721
769 | 1.61 | 3.199 | 303.904015 | 1.473 | 2.995 | 266.125339 | 4.117
770 | 1.054 | 2.676 | 190.969677 | 0.934 | 2.251 | 144.891583 | -0.568
771 | 1.801 | 4.573 | 753.700204 | 1.674 | 4.088 | 639.533982 | 2.188
772 | 2.081 | 5.529 | 823.656191 | 1.926 | 4.907 | 703.815064 | 0.446
773 | 2.243 | 6.072 | 835.875036 | 2.077 | 5.266 | 696.518617 | 1.736
774 | 0.919 | 1.501 | 165.05162 | 0.851 | 1.325 | 132.915087 | -0.345
775 | 0.722 | 0.705 | 56.816837 | 0.661 | 0.718 | 48.470972 | -0.368
776 | 1.016 | 1.753 | 191.039642 | 0.92 | 1.52 | 153.63457 | 0.075
777 | 1.125 | 2.183 | 198.797573 | 1 | 1.759 | 146.992342 | 0.68
778 | 0.633 | 0.804 | 15.460926 | 0.699 | 0.762 | 15.693751 | -0.006
779 | 0.986 | 1.377 | 57.475809 | 1.033 | 1.327 | 63.474465 | 0.435
780 | 0.945 | 1.308 | 47.789899 | 0.847 | 1.049 | 34.223667 | 0.148
781 | 1.258 | 2.125 | 273.933256 | 1.184 | 1.87 | 217.543974 | 3.334
782 | 1.611 | 3.865 | 620.799386 | 1.491 | 3.545 | 522.380589 | 0.973
783 | 1.967 | 5.406 | 870.531023 | 1.817 | 4.819 | 739.854752 | 0.625
784 | 2.035 | 5.568 | 747.909175 | 1.873 | 5.065 | 647.685363 | 0.303
785 | 2.074 | 6.577 | 781.185489 | 1.913 | 5.852 | 646.781651 | 0.693
786 | 1.817 | 8.154 | 614.758591 | 1.706 | 6.472 | 454.391707 | 3.292
787 | 0.656 | 1.369 | 17.340993 | 0.575 | 1.114 | 13.078555 | 2.918
788 | 0.576 | 0.692 | 21.164693 | 0.5 | 0.596 | 16.526843 | -0.232
789 | 0.961 | 1.551 | 71.577026 | 0.884 | 1.26 | 54.267185 | 0.154
790 | 0.352 | 0.304 | 6.137748 | 0.322 | 0.273 | 5.433728 | 0.093
791 | 1.928 | 5.18 | 648.195536 | 1.763 | 4.77 | 565.903503 | 1.056
792 | 0.988 | 2.644 | 192.031202 | 0.885 | 2.24 | 131.202405 | 0.19
793 | 1.963 | 5.338 | 807.133902 | 1.807 | 4.84 | 692.074809 | 1.546
794 | 1.794 | 4.735 | 730.85603 | 1.662 | 4.27 | 615.673287 | 0.394
795 | 0.347 | 0.6 | 8.463278 | 0.327 | 0.585 | 6.412338 | -0.102
796 | 0.763 | 0.986 | 88.13605 | 0.709 | 0.918 | 74.536549 | -2.742
797 | 0.988 | 1.586 | 173.635049 | 0.904 | 1.379 | 141.571114 | 0.266
798 | 1.11 | 2.063 | 197.859474 | 1 | 1.751 | 154.739175 | 0.015
799 | 0.827 | 0.988 | 59.200476 | 0.715 | 0.866 | 44.825635 | 1.052
800 | 1.02 | 3.049 | 223.889646 | 0.956 | 2.538 | 160.295725 | 1.002
801 | 1.442 | 3.403 | 482.922182 | 1.333 | 3.111 | 405.271607 | 2.18
802 | 1.913 | 5.631 | 793.79843 | 1.777 | 5.046 | 664.031258 | -0.609
803 | 1.934 | 5.489 | 771.292383 | 1.785 | 4.953 | 650.197542 | 1.606
804 | 1.812 | 5.2 | 542.046587 | 1.654 | 4.692 | 456.383439 | 0.82
805 | 1.574 | 1.949 | 138.597368 | 1.44 | 1.945 | 124.163946 | -0.738
806 | 2.041 | 3.499 | 439.684568 | 1.886 | 3.164 | 402.386307 | 4.048
807 | 0.533 | 0.313 | 4.957305 | 0.496 | 0.349 | 5.281463 | 1.619
808 | 1.977 | 6.56 | 790.393223 | 1.835 | 5.625 | 636.798344 | 1.446
809 | 1.895 | 5.662 | 745.676129 | 1.757 | 5.153 | 624.346257 | -0.49
810 | 0.558 | 0.748 | 28.210474 | 0.508 | 0.607 | 22.689059 | 8.796
811 | 1.57 | 2.828 | 173.671292 | 1.455 | 2.462 | 140.801996 | -3.482
812 | 1.854 | 3.7 | 403.564121 | 1.728 | 3.299 | 336.894667 | 0.896
813 | 0.384 | 0.801 | 5.844509 | 0.339 | 0.688 | 4.461252 | 0.074
814 | 0.631 | 0.637 | 43.586932 | 0.592 | 0.627 | 38.765045 | -0.207
815 | 0.84 | 1.048 | 111.470309 | 0.776 | 0.994 | 93.546256 | 0.312
816 | 1.052 | 1.707 | 167.665444 | 0.949 | 1.452 | 134.01491 | 0.149
817 | 0.99 | 1.887 | 159.078668 | 0.879 | 1.643 | 125.661237 | -0.01
818 | 1.172 | 2.418 | 322.679004 | 1.076 | 2.127 | 265.622126 | 0.995
819 | 1.867 | 5.653 | 710.142124 | 1.728 | 5.082 | 589.441869 | 0.419
820 | 1.867 | 5.993 | 623.852702 | 1.714 | 5.506 | 518.033401 | 1.575
821 | 1.498 | 5.702 | 396.005825 | 1.322 | 5.083 | 306.258291 | -2.652
822 | 2.052 | 5.755 | 540.512072 | 1.9 | 4.935 | 423.968587 | -0.449
823 | 1.807 | 4.064 | 303.318318 | 1.688 | 3.546 | 250.126802 | 0.492
824 | 2.662 | 7.373 | 914.355152 | 2.465 | 6.354 | 740.581742 | 0.62
825 | 0.865 | 1.111 | 116.791356 | 0.787 | 0.97 | 97.383948 | 0.112
826 | 1.883 | 5.927 | 741.979074 | 1.74 | 5.27 | 605.989642 | 0.191
827 | 0.487 | 0.534 | 18.304093 | 0.446 | 0.478 | 15.395045 | 2.604
828 | 0.762 | 0.874 | 65.098646 | 0.718 | 0.83 | 56.250121 | 0.294
829 | 0.922 | 1.198 | 121.324138 | 0.831 | 1.037 | 100.176286 | 0.104
830 | 1.096 | 2.258 | 217.246426 | 0.989 | 1.907 | 170.414005 | -0.381
831 | 1.689 | 3.94 | 482.109338 | 1.545 | 3.827 | 410.655893 | 1.247
832 | 1.884 | 6.812 | 697.792278 | 1.746 | 5.842 | 554.699749 | 2.802
833 | 1.321 | 2.455 | 70.654846 | 1.178 | 2.06 | 53.133929 | -0.185
834 | 0.927 | 1.372 | 28.791755 | 0.877 | 1.332 | 32.286267 | 0.185
835 | 1.15 | 1.275 | 70.077628 | 1.105 | 1.206 | 63.558673 | 2.287
836 | 1.574 | 1.969 | 119.144928 | 1.423 | 1.723 | 99.795762 | -0.963
837 | 2.121 | 4.634 | 580.698003 | 1.969 | 3.76 | 469.687196 | -0.064
838 | 1.072 | 1.854 | 172.140261 | 0.96 | 1.58 | 136.085357 | -0.076
839 | 1.207 | 1.989 | 273.39777 | 1.118 | 1.861 | 231.461815 | 4.452
840 | 0.532 | 0.552 | 20.891449 | 0.506 | 0.519 | 18.744464 | 13.852
841 | 0.809 | 0.86 | 66.263161 | 0.766 | 0.823 | 57.901743 | 1.624
842 | 1.153 | 1.851 | 201.687036 | 1.031 | 1.578 | 163.678225 | 1.091
843 | 1.81 | 3.941 | 495.446106 | 1.676 | 3.962 | 432.092303 | -0.221
844 | 1.694 | 3.349 | 226.27251 | 1.599 | 3.002 | 189.054972 | 1.128
845 | 0.701 | 0.88 | 17.074171 | 0.646 | 0.78 | 13.423072 | -0.139
846 | 0.765 | 1.118 | 19.442412 | 0.648 | 0.803 | 13.393811 | 0.021
847 | 1.121 | 2.167 | 59.552041 | 1.093 | 1.84 | 48.51274 | -2.309
848 | 1.182 | 1.284 | 53.959957 | 1.096 | 1.155 | 50.181624 | 1.933
849 | 0.359 | 0.626 | 3.572356 | 0.33 | 0.33 | 3.110746 | 1.103
850 | 1.362 | 2.219 | 348.344675 | 1.25 | 2.084 | 295.093026 | 1.024
851 | 0.685 | 0.828 | 27.578837 | 0.655 | 0.742 | 24.232158 | 3.181
852 | 1.123 | 1.371 | 173.79758 | 0.99 | 1.225 | 147.36262 | 0.383
853 | 1.816 | 3.51 | 540.656665 | 1.693 | 3.424 | 460.197193 | -0.995
854 | 1.179 | 1.713 | 95.646877 | 1.075 | 1.321 | 80.592606 | 7.157
855 | 0.753 | 0.92 | 11.671622 | 0.696 | 0.841 | 9.724377 | -0.312
856 | 0.568 | 0.611 | 6.50567 | 0.514 | 0.709 | 5.585943 | 0.054
857 | 0.653 | 0.658 | 7.958637 | 0.604 | 0.631 | 8.771056 | 0.223
858 | 1.26 | 1.62 | 51.512867 | 1.157 | 1.417 | 49.888927 | -1.35
859 | 1.685 | 2.463 | 208.054108 | 1.562 | 2.075 | 172.545089 | -1.109
860 | 1.181 | 2.971 | 114.869415 | 1.054 | 2.405 | 89.726891 | 0.099
861 | 1.502 | 1.892 | 168.185727 | 1.383 | 1.634 | 141.111497 | 2.012
862 | 1.955 | 3.695 | 539.182825 | 1.868 | 3.601 | 467.347638 | -3.407
863 | 0.417 | 0.522 | 7.014969 | 0.403 | 0.443 | 5.941941 | 15.469
864 | 1.768 | 3.2 | 544.868081 | 1.67 | 2.845 | 449.62267 | -1.178
865 | 1.963 | 3.089 | 502.016647 | 1.888 | 3.126 | 440.900434 | 1.22
866 | 1.53 | 1.565 | 244.467946 | 1.397 | 1.41 | 197.697089 | 1.066
867 | 1.011 | 1.011 | 51.764547 | 0.881 | 0.881 | 39.373555 | 3.63
868 | 0.847 | 1.03 | 13.78373 | 0.754 | 0.892 | 10.060259 | -0.503
869 | 1.169 | 1.492 | 39.681698 | 1.062 | 1.268 | 33.349054 | 1.423
870 | 1.353 | 1.626 | 117.416063 | 1.236 | 1.476 | 98.383501 | 0.125
871 | 1.267 | 3.071 | 177.972669 | 1.142 | 2.467 | 136.754435 | 0.437
872 | 1.434 | 1.713 | 141.94624 | 1.301 | 1.494 | 116.578035 | 0.593
873 | 0.004 | 0.003 | 0.001129 | 0.004 | 0.003 | 0.001082 | 9.267
874 | 1.583 | 3.444 | 528.531761 | 1.506 | 2.905 | 434.968091 | 3.324
875 | 2.239 | 4.411 | 851.194928 | 2.105 | 3.965 | 695.526162 | 0.368
876 | 1.954 | 2.534 | 449.577663 | 1.827 | 2.387 | 386.374622 | -0.657
877 | 1.327 | 1.329 | 249.539226 | 1.235 | 1.239 | 216.282983 | 0.832
878 | 1.26 | 1.321 | 159.912589 | 1.149 | 1.225 | 138.313871 | 0.206
879 | 0.938 | 1.005 | 67.811295 | 0.822 | 0.85 | 54.109252 | 1.353
880 | 1.16 | 1.303 | 75.414262 | 1.078 | 1.131 | 62.063708 | 0.599
881 | 1.322 | 3.228 | 197.856742 | 1.165 | 2.394 | 140.546983 | 4.553
882 | 0.97 | 0.975 | 82.753364 | 0.876 | 0.877 | 72.585447 | 0.014
883 | 1.235 | 2.98 | 143.978686 | 1.101 | 1.92 | 94.022428 | -1.344
884 | 1.012 | 1.227 | 98.713751 | 0.875 | 1.063 | 77.868448 | 0.627
885 | 1.821 | 2.768 | 485.683328 | 1.678 | 2.705 | 407.290031 | -0.004
886 | 1.973 | 2.458 | 495.489098 | 1.808 | 2.375 | 406.701667 | 0.108
887 | 1.754 | 1.933 | 358.481072 | 1.624 | 1.822 | 306.982106 | -0.339
888 | 1.354 | 1.407 | 227.245891 | 1.245 | 1.289 | 196.3928 | 1.345
889 | 0.997 | 1.001 | 120.441559 | 0.932 | 0.933 | 108.931102 | 0.991
890 | 0.929 | 0.992 | 97.046939 | 0.872 | 0.872 | 87.065299 | -0.053
891 | 1.104 | 2.197 | 139.758483 | 0.894 | 1.375 | 92.848764 | 0.181
892 | 0.42 | 0.541 | 8.755738 | 0.349 | 0.415 | 5.646257 | 2.446
893 | 1.325 | 1.609 | 202.91104 | 1.211 | 1.501 | 178.180602 | -2.54
894 | 1.752 | 1.963 | 346.862379 | 1.602 | 1.879 | 287.835452 | -0.459
895 | 1.769 | 1.82 | 381.910326 | 1.621 | 1.714 | 303.767034 | -0.698
896 | 1.566 | 1.565 | 293.084786 | 1.443 | 1.449 | 247.269231 | -1.03
897 | 1.171 | 1.189 | 161.299329 | 1.075 | 1.085 | 147.788822 | -0.052
898 | 0.938 | 0.955 | 97.874422 | 0.875 | 0.885 | 96.598208 | -1.36
899 | 0.828 | 0.84 | 75.037163 | 0.794 | 0.798 | 73.499843 | 1.076
900 | 0.863 | 0.876 | 72.29754 | 0.811 | 0.815 | 69.342985 | 1.649
902 | 1.275 | 1.429 | 157.941877 | 1.148 | 1.256 | 144.933 | 0.942
903 | 1.528 | 1.601 | 212.983778 | 1.398 | 1.479 | 187.480852 | 0.142
904 | 1.615 | 1.626 | 281.11326 | 1.478 | 1.492 | 221.711767 | 1.466
905 | 1.663 | 1.704 | 340.918181 | 1.429 | 1.432 | 243.031652 | 1.533
906 | 1.561 | 1.61 | 294.31287 | 1.32 | 1.366 | 226.211803 | 1.585
907 | 1.34 | 1.507 | 217.15714 | 1.255 | 1.378 | 190.557266 | 0.639
917 | 0.895 | 1.056 | 61.655418 | 0.787 | 0.884 | 53.261694 | 3.768
918 | 1.249 | 1.338 | 140.107179 | 1.13 | 1.185 | 127.266682 | 2.968
919 | 1.473 | 1.586 | 170.944755 | 1.352 | 1.438 | 151.121676 | -0.11
920 | 1.51 | 1.609 | 171.232553 | 1.379 | 1.45 | 146.169813 | 1.24
921 | 1.513 | 1.534 | 258.933969 | 1.38 | 1.394 | 198.240261 | 0.599
922 | 2.148 | 2.148 | 458.706663 | 1.528 | 1.528 | 290.86309 | 0.357
930 | 1.498 | 1.618 | 165.848436 | 1.367 | 1.451 | 139.673415 | 1.386
931 | 1.513 | 1.647 | 218.593695 | 1.378 | 1.464 | 177.671271 | 1.12
940 | 1.17 | 1.216 | 115.220575 | 1.049 | 1.1 | 101.228433 | 0.888
941 | 1.419 | 1.757 | 178.048573 | 1.312 | 1.551 | 152.252015 | -0.442
942 | 1.552 | 1.973 | 168.946471 | 1.417 | 1.712 | 137.828392 | -0.407
953 | 1.526 | 2.051 | 181.69881 | 1.393 | 1.818 | 151.555125 | 1.078
955 | 1.225 | 1.506 | 154.083694 | 1.141 | 1.35 | 132.462945 | 3.095
956 | 1.436 | 1.828 | 206.204904 | 1.328 | 1.673 | 175.570502 | -0.451