## Extended Data Fig. 3b
time (ms) | Ich before oxidation (A) | Gch before oxidation (S) | Ich after oxidation (A) | Gch after oxidation (S) | Igate before oxidation (A) | Ggate before oxidation (S) | Igate after oxidation (A) | Ggate after oxidation (S)
0 | -0.000180712 | 0.00090356 | -0.000146805 | 0.000734025 | -0.000188969 | 0.000944845 | -0.000134623 | 0.000673115
100 | -0.000180627 | 0.000903135 | -0.00014665 | 0.00073325 | -0.000189026 | 0.00094513 | -0.000134408 | 0.00067204
200 | -0.000180602 | 0.00090301 | -0.000146626 | 0.00073313 | -0.000189047 | 0.000945235 | -0.000134385 | 0.000671925
300 | -0.000180582 | 0.00090291 | -0.000146608 | 0.00073304 | -0.000189058 | 0.00094529 | -0.000134359 | 0.000671795
400 | -0.000180589 | 0.000902945 | -0.000146595 | 0.000732975 | -0.000189087 | 0.000945435 | -0.000134331 | 0.000671655
500 | -0.000180622 | 0.00090311 | -0.000146583 | 0.000732915 | -0.000189093 | 0.000945465 | -0.000134341 | 0.000671705
600 | -0.000180613 | 0.000903065 | -0.000146583 | 0.000732915 | -0.000189122 | 0.00094561 | -0.000134323 | 0.000671615
700 | -0.000180628 | 0.00090314 | -0.000146585 | 0.000732925 | -0.000189115 | 0.000945575 | -0.000134321 | 0.000671605
800 | -0.000180629 | 0.000903145 | -0.00014657 | 0.00073285 | -0.000189113 | 0.000945565 | -0.000134334 | 0.00067167
900 | -0.000180622 | 0.00090311 | -0.000146567 | 0.000732835 | -0.000189113 | 0.000945565 | -0.000134341 | 0.000671705
1000 | -0.000180619 | 0.000903095 | -0.000146596 | 0.00073298 | -0.000189138 | 0.00094569 | -0.000134357 | 0.000671785
1100 | -0.000180642 | 0.00090321 | -0.000146584 | 0.00073292 | -0.000189127 | 0.000945635 | -0.000134349 | 0.000671745
1200 | -0.000180669 | 0.000903345 | -0.000146574 | 0.00073287 | -0.000189113 | 0.000945565 | -0.000134343 | 0.000671715
1300 | -0.000180703 | 0.000903515 | -0.000146564 | 0.00073282 | -0.000189126 | 0.00094563 | -0.000134349 | 0.000671745
1400 | -0.000180673 | 0.000903365 | -0.000146579 | 0.000732895 | -0.000189149 | 0.000945745 | -0.000134356 | 0.00067178
1500 | -0.000180655 | 0.000903275 | -0.000146553 | 0.000732765 | -0.00018914 | 0.0009457 | -0.000134334 | 0.00067167
1600 | -0.000180685 | 0.000903425 | -0.000146557 | 0.000732785 | -0.000189129 | 0.000945645 | -0.000134335 | 0.000671675
1700 | -0.000180718 | 0.00090359 | -0.000146544 | 0.00073272 | -0.000189154 | 0.00094577 | -0.000134289 | 0.000671445
1800 | -0.000180745 | 0.000903725 | -0.000146556 | 0.00073278 | -0.000189166 | 0.00094583 | -0.000134288 | 0.00067144
1900 | -0.000180825 | 0.000904125 | -0.000146561 | 0.000732805 | -0.000189169 | 0.000945845 | -0.000134304 | 0.00067152
2000 | -0.000180845 | 0.000904225 | -0.000146544 | 0.00073272 | -0.000189181 | 0.000945905 | -0.000134274 | 0.00067137
2100 | -0.000180876 | 0.00090438 | -0.000146501 | 0.000732505 | -0.000189169 | 0.000945845 | -0.000134291 | 0.000671455
2200 | -0.00018088 | 0.0009044 | -0.000146521 | 0.000732605 | -0.000189191 | 0.000945955 | -0.000134292 | 0.00067146
2300 | -0.000180914 | 0.00090457 | -0.000146523 | 0.000732615 | -0.000189209 | 0.000946045 | -0.00013428 | 0.0006714
2400 | -0.000180914 | 0.00090457 | -0.000146537 | 0.000732685 | -0.000189205 | 0.000946025 | -0.000134288 | 0.00067144
2500 | -0.000180937 | 0.000904685 | -0.000146546 | 0.00073273 | -0.000189207 | 0.000946035 | -0.000134301 | 0.000671505
2600 | -0.000180959 | 0.000904795 | -0.000146564 | 0.00073282 | -0.000189232 | 0.00094616 | -0.000134288 | 0.00067144
2700 | -0.000180936 | 0.00090468 | -0.000146547 | 0.000732735 | -0.000189198 | 0.00094599 | -0.000134283 | 0.000671415
2800 | -0.000180956 | 0.00090478 | -0.000146553 | 0.000732765 | -0.00018916 | 0.0009458 | -0.000134308 | 0.00067154
2900 | -0.000180957 | 0.000904785 | -0.000146562 | 0.00073281 | -0.000189189 | 0.000945945 | -0.000134288 | 0.00067144
3000 | -0.000180915 | 0.000904575 | -0.000146571 | 0.000732855 | -0.000189167 | 0.000945835 | -0.000134305 | 0.000671525
3100 | -0.000180924 | 0.00090462 | -0.000146586 | 0.00073293 | -0.000189176 | 0.00094588 | -0.000134299 | 0.000671495
3200 | -0.000180938 | 0.00090469 | -0.000146593 | 0.000732965 | -0.000189163 | 0.000945815 | -0.000134303 | 0.000671515
3300 | -0.000180895 | 0.000904475 | -0.000146605 | 0.000733025 | -0.00018917 | 0.00094585 | -0.000134309 | 0.000671545
3400 | -0.000180936 | 0.00090468 | -0.000146612 | 0.00073306 | -0.000189155 | 0.000945775 | -0.000134296 | 0.00067148
3500 | -0.00018093 | 0.00090465 | -0.00014662 | 0.0007331 | -0.000189157 | 0.000945785 | -0.000134285 | 0.000671425
3600 | -0.00018094 | 0.0009047 | -0.000146639 | 0.000733195 | -0.000189159 | 0.000945795 | -0.000134326 | 0.00067163
3700 | -0.000180908 | 0.00090454 | -0.000146644 | 0.00073322 | -0.000189154 | 0.00094577 | -0.000134336 | 0.00067168
3800 | -0.000180907 | 0.000904535 | -0.000146648 | 0.00073324 | -0.000189158 | 0.00094579 | -0.000134354 | 0.00067177
3900 | -0.000180933 | 0.000904665 | -0.000146656 | 0.00073328 | -0.000189151 | 0.000945755 | -0.00013437 | 0.00067185
4000 | -0.000180932 | 0.00090466 | -0.000146646 | 0.00073323 | -0.000189139 | 0.000945695 | -0.00013434 | 0.0006717
4100 | -0.000180978 | 0.00090489 | -0.000146661 | 0.000733305 | -0.000189155 | 0.000945775 | -0.000134341 | 0.000671705
4200 | -0.000180931 | 0.000904655 | -0.000146661 | 0.000733305 | -0.000189156 | 0.00094578 | -0.000134356 | 0.00067178
4300 | -0.000180996 | 0.00090498 | -0.000146668 | 0.00073334 | -0.000189163 | 0.000945815 | -0.000134352 | 0.00067176
4400 | -0.000180914 | 0.00090457 | -0.000146671 | 0.000733355 | -0.00018918 | 0.0009459 | -0.000134364 | 0.00067182
4500 | -0.000180922 | 0.00090461 | -0.000146668 | 0.00073334 | -0.000189181 | 0.000945905 | -0.000134349 | 0.000671745
4600 | -0.000180979 | 0.000904895 | -0.000146663 | 0.000733315 | -0.000189205 | 0.000946025 | -0.000134339 | 0.000671695
4700 | -0.000180997 | 0.000904985 | -0.000146637 | 0.000733185 | -0.000189194 | 0.00094597 | -0.000134336 | 0.00067168
4800 | -0.000180988 | 0.00090494 | -0.00014666 | 0.0007333 | -0.000189177 | 0.000945885 | -0.000134344 | 0.00067172
4900 | -0.000180999 | 0.000904995 | -0.000146671 | 0.000733355 | -0.000189174 | 0.00094587 | -0.000134356 | 0.00067178
5000 | -0.000180973 | 0.000904865 | -0.000146663 | 0.000733315 | -0.000189186 | 0.00094593 | -0.00013437 | 0.00067185
5100 | -0.000180965 | 0.000904825 | -0.000146698 | 0.00073349 | -0.000189186 | 0.00094593 | -0.000134359 | 0.000671795
5200 | -0.000180943 | 0.000904715 | -0.000146691 | 0.000733455 | -0.000189148 | 0.00094574 | -0.000134374 | 0.00067187
5300 | -0.000180952 | 0.00090476 | -0.000146714 | 0.00073357 | -0.000189157 | 0.000945785 | -0.00013438 | 0.0006719
5400 | -0.000181017 | 0.000905085 | -0.000146714 | 0.00073357 | -0.000189157 | 0.000945785 | -0.000134374 | 0.00067187
5500 | -0.000180982 | 0.00090491 | -0.000146717 | 0.000733585 | -0.000189154 | 0.00094577 | -0.000134381 | 0.000671905
5600 | -0.000180987 | 0.000904935 | -0.000146697 | 0.000733485 | -0.000189152 | 0.00094576 | -0.000134372 | 0.00067186
5700 | -0.000180956 | 0.00090478 | -0.000146737 | 0.000733685 | -0.000189127 | 0.000945635 | -0.000134387 | 0.000671935
5800 | -0.000181018 | 0.00090509 | -0.000146726 | 0.00073363 | -0.000189142 | 0.00094571 | -0.000134401 | 0.000672005
5900 | -0.000180958 | 0.00090479 | -0.000146741 | 0.000733705 | -0.000189161 | 0.000945805 | -0.000134395 | 0.000671975
6000 | -0.000180954 | 0.00090477 | -0.000146759 | 0.000733795 | -0.000189162 | 0.00094581 | -0.00013441 | 0.00067205
6100 | -0.00018093 | 0.00090465 | -0.000146778 | 0.00073389 | -0.000189145 | 0.000945725 | -0.000134406 | 0.00067203
6200 | -0.000180957 | 0.000904785 | -0.000146758 | 0.00073379 | -0.000189132 | 0.00094566 | -0.000134435 | 0.000672175
6300 | -0.000180952 | 0.00090476 | -0.000146749 | 0.000733745 | -0.000189156 | 0.00094578 | -0.00013443 | 0.00067215
6400 | -0.000180946 | 0.00090473 | -0.000146751 | 0.000733755 | -0.000189139 | 0.000945695 | -0.00013443 | 0.00067215
6500 | -0.000180966 | 0.00090483 | -0.000146781 | 0.000733905 | -0.000189148 | 0.00094574 | -0.000134421 | 0.000672105
6600 | -0.000180944 | 0.00090472 | -0.00014678 | 0.0007339 | -0.000189128 | 0.00094564 | -0.000134442 | 0.00067221
6700 | -0.000180953 | 0.000904765 | -0.000146796 | 0.00073398 | -0.000189131 | 0.000945655 | -0.000134436 | 0.00067218
6800 | -0.000180937 | 0.000904685 | -0.000146794 | 0.00073397 | -0.000189098 | 0.00094549 | -0.000134419 | 0.000672095
6900 | -0.000180891 | 0.000904455 | -0.000146782 | 0.00073391 | -0.000189103 | 0.000945515 | -0.000134419 | 0.000672095
7000 | -0.000180899 | 0.000904495 | -0.00014678 | 0.0007339 | -0.000189105 | 0.000945525 | -0.00013443 | 0.00067215
7100 | -0.0001809 | 0.0009045 | -0.000146789 | 0.000733945 | -0.000189111 | 0.000945555 | -0.000134407 | 0.000672035
7200 | -0.000180859 | 0.000904295 | -0.000146794 | 0.00073397 | -0.000189102 | 0.00094551 | -0.000134392 | 0.00067196
7300 | -0.000180846 | 0.00090423 | -0.000146799 | 0.000733995 | -0.000189102 | 0.00094551 | -0.000134418 | 0.00067209
7400 | -0.000180899 | 0.000904495 | -0.000146813 | 0.000734065 | -0.000189095 | 0.000945475 | -0.00013442 | 0.0006721
7500 | -0.000180872 | 0.00090436 | -0.000146817 | 0.000734085 | -0.000189084 | 0.00094542 | -0.000134423 | 0.000672115
7600 | -0.000180866 | 0.00090433 | -0.000146812 | 0.00073406 | -0.000189072 | 0.00094536 | -0.000134424 | 0.00067212
7700 | -0.000180876 | 0.00090438 | -0.000146822 | 0.00073411 | -0.000189079 | 0.000945395 | -0.000134412 | 0.00067206
7800 | -0.000180857 | 0.000904285 | -0.000146788 | 0.00073394 | -0.000189057 | 0.000945285 | -0.000134401 | 0.000672005
7900 | -0.000180856 | 0.00090428 | -0.000146779 | 0.000733895 | -0.00018908 | 0.0009454 | -0.000134406 | 0.00067203
8000 | -0.00018084 | 0.0009042 | -0.000146802 | 0.00073401 | -0.000189078 | 0.00094539 | -0.000134421 | 0.000672105
8100 | -0.000180833 | 0.000904165 | -0.000146796 | 0.00073398 | -0.000189067 | 0.000945335 | -0.000134423 | 0.000672115
8200 | -0.000180856 | 0.00090428 | -0.000146811 | 0.000734055 | -0.000189046 | 0.00094523 | -0.000134442 | 0.00067221
8300 | -0.000180858 | 0.00090429 | -0.000146817 | 0.000734085 | -0.000189047 | 0.000945235 | -0.000134438 | 0.00067219
8400 | -0.000180831 | 0.000904155 | -0.000146803 | 0.000734015 | -0.000189079 | 0.000945395 | -0.000134445 | 0.000672225
8500 | -0.000180814 | 0.00090407 | -0.000146806 | 0.00073403 | -0.000189083 | 0.000945415 | -0.000134445 | 0.000672225
8600 | -0.000180811 | 0.000904055 | -0.000146819 | 0.000734095 | -0.000189059 | 0.000945295 | -0.000134469 | 0.000672345
8700 | -0.000180819 | 0.000904095 | -0.000146862 | 0.00073431 | -0.000189053 | 0.000945265 | -0.000134457 | 0.000672285
8800 | -0.000180839 | 0.000904195 | -0.000146845 | 0.000734225 | -0.000189062 | 0.00094531 | -0.000134444 | 0.00067222
8900 | -0.000180851 | 0.000904255 | -0.000146837 | 0.000734185 | -0.000189065 | 0.000945325 | -0.000134453 | 0.000672265
9000 | -0.000180834 | 0.00090417 | -0.00014684 | 0.0007342 | -0.000189023 | 0.000945115 | -0.000134473 | 0.000672365
9100 | -0.000180846 | 0.00090423 | -0.000146834 | 0.00073417 | -0.000189045 | 0.000945225 | -0.000134486 | 0.00067243
9200 | -0.000180853 | 0.000904265 | -0.000146845 | 0.000734225 | -0.000189064 | 0.00094532 | -0.000134473 | 0.000672365
9300 | -0.000180863 | 0.000904315 | -0.000146839 | 0.000734195 | -0.000189043 | 0.000945215 | -0.000134498 | 0.00067249
9400 | -0.000180889 | 0.000904445 | -0.000146842 | 0.00073421 | -0.000189022 | 0.00094511 | -0.000134491 | 0.000672455
9500 | -0.000180868 | 0.00090434 | -0.000146847 | 0.000734235 | -0.000189045 | 0.000945225 | -0.000134526 | 0.00067263
9600 | -0.000180843 | 0.000904215 | -0.000146847 | 0.000734235 | -0.00018904 | 0.0009452 | -0.000134502 | 0.00067251
9700 | -0.000180842 | 0.00090421 | -0.000146856 | 0.00073428 | -0.000189047 | 0.000945235 | -0.000134501 | 0.000672505
9800 | -0.000180821 | 0.000904105 | -0.000146856 | 0.00073428 | -0.000189024 | 0.00094512 | -0.000134488 | 0.00067244
9900 | -0.000180854 | 0.00090427 | -0.000146871 | 0.000734355 | -0.000189015 | 0.000945075 | -0.000134507 | 0.000672535
10000 | -0.000180828 | 0.00090414 | -0.000146874 | 0.00073437 | -0.000188986 | 0.00094493 | -0.000134511 | 0.000672555
10100 | -0.00018085 | 0.00090425 | -0.000146884 | 0.00073442 | -0.000189034 | 0.00094517 | -0.000134514 | 0.00067257
10200 | -0.000180853 | 0.000904265 | -0.000146871 | 0.000734355 | -0.000189002 | 0.00094501 | -0.000134496 | 0.00067248
10300 | -0.000180869 | 0.000904345 | -0.000146866 | 0.00073433 | -0.000189003 | 0.000945015 | -0.000134511 | 0.000672555
10400 | -0.00018088 | 0.0009044 | -0.000146877 | 0.000734385 | -0.000189022 | 0.00094511 | -0.000134521 | 0.000672605
10500 | -0.000180883 | 0.000904415 | -0.000146858 | 0.00073429 | -0.000189027 | 0.000945135 | -0.000134518 | 0.00067259
10600 | -0.000180885 | 0.000904425 | -0.00014687 | 0.00073435 | -0.000189041 | 0.000945205 | -0.000134553 | 0.000672765
10700 | -0.000180869 | 0.000904345 | -0.000146848 | 0.00073424 | -0.000189043 | 0.000945215 | -0.000134556 | 0.00067278
10800 | -0.000180873 | 0.000904365 | -0.000146829 | 0.000734145 | -0.000189032 | 0.00094516 | -0.000134568 | 0.00067284
10900 | -0.000180882 | 0.00090441 | -0.000146877 | 0.000734385 | -0.000189056 | 0.00094528 | -0.000134566 | 0.00067283
11000 | -0.000180859 | 0.000904295 | -0.000146848 | 0.00073424 | -0.000189034 | 0.00094517 | -0.000134577 | 0.000672885
11100 | -0.000180917 | 0.000904585 | -0.000146868 | 0.00073434 | -0.000189016 | 0.00094508 | -0.000134565 | 0.000672825
11200 | -0.000180891 | 0.000904455 | -0.000146874 | 0.00073437 | -0.000189034 | 0.00094517 | -0.000134591 | 0.000672955
11300 | -0.000180912 | 0.00090456 | -0.000146856 | 0.00073428 | -0.000189029 | 0.000945145 | -0.000134582 | 0.00067291
11400 | -0.000180917 | 0.000904585 | -0.000146868 | 0.00073434 | -0.00018901 | 0.00094505 | -0.000134583 | 0.000672915
11500 | -0.000180903 | 0.000904515 | -0.000146888 | 0.00073444 | -0.000189033 | 0.000945165 | -0.000134565 | 0.000672825
11600 | -0.000180941 | 0.000904705 | -0.000146903 | 0.000734515 | -0.000189027 | 0.000945135 | -0.00013455 | 0.00067275
11700 | -0.000180919 | 0.000904595 | -0.000146876 | 0.00073438 | -0.000189023 | 0.000945115 | -0.000134553 | 0.000672765
11800 | -0.000180931 | 0.000904655 | -0.000146891 | 0.000734455 | -0.000189054 | 0.00094527 | -0.000134563 | 0.000672815
11900 | -0.000180982 | 0.00090491 | -0.000146915 | 0.000734575 | -0.000189038 | 0.00094519 | -0.000134564 | 0.00067282
12000 | -0.000180975 | 0.000904875 | -0.000146916 | 0.00073458 | -0.000189016 | 0.00094508 | -0.000134568 | 0.00067284
12100 | -0.000180962 | 0.00090481 | -0.000146915 | 0.000734575 | -0.000189047 | 0.000945235 | -0.00013458 | 0.0006729
12200 | -0.000180969 | 0.000904845 | -0.000146934 | 0.00073467 | -0.000189005 | 0.000945025 | -0.000134586 | 0.00067293
12300 | -0.000180968 | 0.00090484 | -0.00014695 | 0.00073475 | -0.000189001 | 0.000945005 | -0.000134578 | 0.00067289
12400 | -0.000180963 | 0.000904815 | -0.000146939 | 0.000734695 | -0.00018904 | 0.0009452 | -0.000134563 | 0.000672815
12500 | -0.000180943 | 0.000904715 | -0.000146941 | 0.000734705 | -0.000189025 | 0.000945125 | -0.000134601 | 0.000673005
12600 | -0.000180958 | 0.00090479 | -0.000146967 | 0.000734835 | -0.000189017 | 0.000945085 | -0.000134579 | 0.000672895
12700 | -0.000180973 | 0.000904865 | -0.000146981 | 0.000734905 | -0.000189026 | 0.00094513 | -0.000134595 | 0.000672975
12800 | -0.000180936 | 0.00090468 | -0.000146985 | 0.000734925 | -0.000188982 | 0.00094491 | -0.000134599 | 0.000672995
12900 | -0.000180982 | 0.00090491 | -0.000146985 | 0.000734925 | -0.000188995 | 0.000944975 | -0.000134593 | 0.000672965
13000 | -0.000180989 | 0.000904945 | -0.00014698 | 0.0007349 | -0.000189015 | 0.000945075 | -0.000134578 | 0.00067289
13100 | -0.000181034 | 0.00090517 | -0.000146973 | 0.000734865 | -0.000189003 | 0.000945015 | -0.000134589 | 0.000672945
13200 | -0.000180997 | 0.000904985 | -0.000146955 | 0.000734775 | -0.000189011 | 0.000945055 | -0.000134598 | 0.00067299
13300 | -0.000181064 | 0.00090532 | -0.000146969 | 0.000734845 | -0.000189018 | 0.00094509 | -0.000134618 | 0.00067309
13400 | -0.000181044 | 0.00090522 | -0.00014698 | 0.0007349 | -0.00018902 | 0.0009451 | -0.000134622 | 0.00067311
13500 | -0.000181036 | 0.00090518 | -0.000147012 | 0.00073506 | -0.000189022 | 0.00094511 | -0.000134624 | 0.00067312
13600 | -0.000181022 | 0.00090511 | -0.000147007 | 0.000735035 | -0.000189028 | 0.00094514 | -0.000134628 | 0.00067314
13700 | -0.000181053 | 0.000905265 | -0.000147017 | 0.000735085 | -0.000189042 | 0.00094521 | -0.000134634 | 0.00067317
13800 | -0.000181051 | 0.000905255 | -0.000147018 | 0.00073509 | -0.000189016 | 0.00094508 | -0.000134642 | 0.00067321
13900 | -0.000181029 | 0.000905145 | -0.000147011 | 0.000735055 | -0.000189037 | 0.000945185 | -0.000134637 | 0.000673185
14000 | -0.000181012 | 0.00090506 | -0.000147016 | 0.00073508 | -0.000189012 | 0.00094506 | -0.000134654 | 0.00067327
14100 | -0.000181031 | 0.000905155 | -0.000147028 | 0.00073514 | -0.000189018 | 0.00094509 | -0.000134629 | 0.000673145
14200 | -0.000180984 | 0.00090492 | -0.000147047 | 0.000735235 | -0.000189031 | 0.000945155 | -0.000134624 | 0.00067312
14300 | -0.000181046 | 0.00090523 | -0.000147033 | 0.000735165 | -0.000189022 | 0.00094511 | -0.000134658 | 0.00067329
14400 | -0.000181036 | 0.00090518 | -0.000147036 | 0.00073518 | -0.000189033 | 0.000945165 | -0.000134668 | 0.00067334
14500 | -0.000181039 | 0.000905195 | -0.000147036 | 0.00073518 | -0.000189038 | 0.00094519 | -0.000134662 | 0.00067331
14600 | -0.000181032 | 0.00090516 | -0.000147062 | 0.00073531 | -0.000189041 | 0.000945205 | -0.00013464 | 0.0006732
14700 | -0.000181001 | 0.000905005 | -0.000147036 | 0.00073518 | -0.000189054 | 0.00094527 | -0.000134638 | 0.00067319
14800 | -0.000181047 | 0.000905235 | -0.000147027 | 0.000735135 | -0.000189043 | 0.000945215 | -0.000134658 | 0.00067329
14900 | -0.000181001 | 0.000905005 | -0.000147042 | 0.00073521 | -0.000189049 | 0.000945245 | -0.000134652 | 0.00067326
15000 | -0.00018102 | 0.0009051 | -0.000147045 | 0.000735225 | -0.000189027 | 0.000945135 | -0.000134626 | 0.00067313
15100 | -0.000181034 | 0.00090517 | -0.000147049 | 0.000735245 | -0.000189035 | 0.000945175 | -0.000134647 | 0.000673235
15200 | -0.000181059 | 0.000905295 | -0.000147024 | 0.00073512 | -0.000189023 | 0.000945115 | -0.000134623 | 0.000673115
15300 | -0.000181051 | 0.000905255 | -0.00014706 | 0.0007353 | -0.000189046 | 0.00094523 | -0.000134636 | 0.00067318
15400 | -0.000181074 | 0.00090537 | -0.000147068 | 0.00073534 | -0.000189052 | 0.00094526 | -0.000134645 | 0.000673225
15500 | -0.000181072 | 0.00090536 | -0.000147053 | 0.000735265 | -0.000189031 | 0.000945155 | -0.000134653 | 0.000673265
15600 | -0.000181039 | 0.000905195 | -0.000147063 | 0.000735315 | -0.000189028 | 0.00094514 | -0.000134663 | 0.000673315
15700 | -0.000181069 | 0.000905345 | -0.000147068 | 0.00073534 | -0.000189029 | 0.000945145 | -0.000134634 | 0.00067317
15800 | -0.000181041 | 0.000905205 | -0.000147068 | 0.00073534 | -0.000189049 | 0.000945245 | -0.000134646 | 0.00067323
15900 | -0.000181095 | 0.000905475 | -0.000147087 | 0.000735435 | -0.000189045 | 0.000945225 | -0.000134652 | 0.00067326
16000 | -0.0001811 | 0.0009055 | -0.000147082 | 0.00073541 | -0.000189039 | 0.000945195 | -0.000134662 | 0.00067331
16100 | -0.000181102 | 0.00090551 | -0.000147085 | 0.000735425 | -0.000189063 | 0.000945315 | -0.000134664 | 0.00067332
16200 | -0.000181085 | 0.000905425 | -0.000147096 | 0.00073548 | -0.000189024 | 0.00094512 | -0.000134651 | 0.000673255
16300 | -0.000181123 | 0.000905615 | -0.000147116 | 0.00073558 | -0.000189032 | 0.00094516 | -0.000134674 | 0.00067337
16400 | -0.000181083 | 0.000905415 | -0.000147131 | 0.000735655 | -0.000189037 | 0.000945185 | -0.000134688 | 0.00067344
16500 | -0.000181103 | 0.000905515 | -0.000147133 | 0.000735665 | -0.000189063 | 0.000945315 | -0.00013469 | 0.00067345
16600 | -0.000181139 | 0.000905695 | -0.000147134 | 0.00073567 | -0.000189046 | 0.00094523 | -0.000134701 | 0.000673505
16700 | -0.000181097 | 0.000905485 | -0.000147152 | 0.00073576 | -0.000189021 | 0.000945105 | -0.000134678 | 0.00067339
16800 | -0.000181135 | 0.000905675 | -0.00014715 | 0.00073575 | -0.000189018 | 0.00094509 | -0.000134683 | 0.000673415
16900 | -0.000181163 | 0.000905815 | -0.000147157 | 0.000735785 | -0.000189063 | 0.000945315 | -0.00013469 | 0.00067345
17000 | -0.000181159 | 0.000905795 | -0.000147159 | 0.000735795 | -0.000189065 | 0.000945325 | -0.000134678 | 0.00067339
17100 | -0.000181158 | 0.00090579 | -0.00014715 | 0.00073575 | -0.000189066 | 0.00094533 | -0.000134692 | 0.00067346
17200 | -0.000181179 | 0.000905895 | -0.000147158 | 0.00073579 | -0.000189039 | 0.000945195 | -0.000134686 | 0.00067343
17300 | -0.000181187 | 0.000905935 | -0.000147154 | 0.00073577 | -0.000189016 | 0.00094508 | -0.000134697 | 0.000673485
17400 | -0.000181175 | 0.000905875 | -0.000147158 | 0.00073579 | -0.000189052 | 0.00094526 | -0.000134696 | 0.00067348
17500 | -0.00018121 | 0.00090605 | -0.000147169 | 0.000735845 | -0.000189039 | 0.000945195 | -0.000134716 | 0.00067358
17600 | -0.000181208 | 0.00090604 | -0.000147148 | 0.00073574 | -0.00018906 | 0.0009453 | -0.000134724 | 0.00067362
17700 | -0.000181215 | 0.000906075 | -0.000147159 | 0.000735795 | -0.000189066 | 0.00094533 | -0.000134716 | 0.00067358
17800 | -0.000181238 | 0.00090619 | -0.000147158 | 0.00073579 | -0.000189048 | 0.00094524 | -0.000134738 | 0.00067369
17900 | -0.000181243 | 0.000906215 | -0.000147163 | 0.000735815 | -0.000189054 | 0.00094527 | -0.000134758 | 0.00067379
18000 | -0.000181257 | 0.000906285 | -0.000147164 | 0.00073582 | -0.000189053 | 0.000945265 | -0.000134725 | 0.000673625
18100 | -0.000181248 | 0.00090624 | -0.000147196 | 0.00073598 | -0.000189039 | 0.000945195 | -0.000134741 | 0.000673705
18200 | -0.000181254 | 0.00090627 | -0.000147199 | 0.000735995 | -0.000189035 | 0.000945175 | -0.000134768 | 0.00067384
18300 | -0.000181271 | 0.000906355 | -0.000147197 | 0.000735985 | -0.00018905 | 0.00094525 | -0.000134757 | 0.000673785
18400 | -0.000181259 | 0.000906295 | -0.000147212 | 0.00073606 | -0.000189042 | 0.00094521 | -0.000134748 | 0.00067374
18500 | -0.000181262 | 0.00090631 | -0.000147207 | 0.000736035 | -0.000189054 | 0.00094527 | -0.000134769 | 0.000673845
18600 | -0.0001813 | 0.0009065 | -0.000147201 | 0.000736005 | -0.000189031 | 0.000945155 | -0.00013477 | 0.00067385
18700 | -0.000181323 | 0.000906615 | -0.000147218 | 0.00073609 | -0.000189041 | 0.000945205 | -0.000134756 | 0.00067378
18800 | -0.000181292 | 0.00090646 | -0.000147227 | 0.000736135 | -0.000189018 | 0.00094509 | -0.000134755 | 0.000673775
18900 | -0.000181292 | 0.00090646 | -0.000147202 | 0.00073601 | -0.000189032 | 0.00094516 | -0.000134737 | 0.000673685
19000 | -0.000181278 | 0.00090639 | -0.000147214 | 0.00073607 | -0.00018904 | 0.0009452 | -0.000134746 | 0.00067373
19100 | -0.000181289 | 0.000906445 | -0.000147209 | 0.000736045 | -0.000189 | 0.000945 | -0.000134748 | 0.00067374
19200 | -0.000181262 | 0.00090631 | -0.000147196 | 0.00073598 | -0.000188996 | 0.00094498 | -0.000134757 | 0.000673785
19300 | -0.000181248 | 0.00090624 | -0.000147206 | 0.00073603 | -0.000188977 | 0.000944885 | -0.000134752 | 0.00067376
19400 | -0.000181237 | 0.000906185 | -0.000147229 | 0.000736145 | -0.000189006 | 0.00094503 | -0.000134774 | 0.00067387
19500 | -0.000181232 | 0.00090616 | -0.000147219 | 0.000736095 | -0.000189019 | 0.000945095 | -0.000134771 | 0.000673855
19600 | -0.000181201 | 0.000906005 | -0.000147237 | 0.000736185 | -0.000188989 | 0.000944945 | -0.00013478 | 0.0006739
19700 | -0.00018116 | 0.0009058 | -0.000147237 | 0.000736185 | -0.000188988 | 0.00094494 | -0.000134785 | 0.000673925
19800 | -0.000181163 | 0.000905815 | -0.000147223 | 0.000736115 | -0.000188972 | 0.00094486 | -0.000134776 | 0.00067388
19900 | -0.00018115 | 0.00090575 | -0.000147227 | 0.000736135 | -0.000188985 | 0.000944925 | -0.000134792 | 0.00067396
20000 | -0.000181191 | 0.000905955 | -0.000147237 | 0.000736185 | -0.000188978 | 0.00094489 | -0.000134783 | 0.000673915
20100 | -0.000181211 | 0.000906055 | -0.000147258 | 0.00073629 | -0.000188973 | 0.000944865 | -0.000134775 | 0.000673875
20200 | -0.000181203 | 0.000906015 | -0.000147265 | 0.000736325 | -0.000188968 | 0.00094484 | -0.000134797 | 0.000673985
20300 | -0.000181201 | 0.000906005 | -0.000147276 | 0.00073638 | -0.00018899 | 0.00094495 | -0.000134782 | 0.00067391
20400 | -0.000181198 | 0.00090599 | -0.000147253 | 0.000736265 | -0.000188989 | 0.000944945 | -0.000134815 | 0.000674075
20500 | -0.000181155 | 0.000905775 | -0.000147276 | 0.00073638 | -0.000188991 | 0.000944955 | -0.000134799 | 0.000673995
20600 | -0.000181148 | 0.00090574 | -0.000147288 | 0.00073644 | -0.000189008 | 0.00094504 | -0.000134801 | 0.000674005
20700 | -0.000181185 | 0.000905925 | -0.000147269 | 0.000736345 | -0.000189007 | 0.000945035 | -0.000134812 | 0.00067406
20800 | -0.000181163 | 0.000905815 | -0.000147252 | 0.00073626 | -0.000188996 | 0.00094498 | -0.000134793 | 0.000673965
20900 | -0.000181161 | 0.000905805 | -0.000147255 | 0.000736275 | -0.000189003 | 0.000945015 | -0.000134809 | 0.000674045
21000 | -0.000181162 | 0.00090581 | -0.000147279 | 0.000736395 | -0.000189015 | 0.000945075 | -0.00013479 | 0.00067395
21100 | -0.000181134 | 0.00090567 | -0.000147292 | 0.00073646 | -0.000189006 | 0.00094503 | -0.000134804 | 0.00067402
21200 | -0.00018115 | 0.00090575 | -0.000147312 | 0.00073656 | -0.000189001 | 0.000945005 | -0.000134816 | 0.00067408
21300 | -0.000181185 | 0.000905925 | -0.000147315 | 0.000736575 | -0.000189003 | 0.000945015 | -0.000134821 | 0.000674105
21400 | -0.000181187 | 0.000905935 | -0.000147328 | 0.00073664 | -0.000189012 | 0.00094506 | -0.000134828 | 0.00067414
21500 | -0.00018121 | 0.00090605 | -0.000147307 | 0.000736535 | -0.000189032 | 0.00094516 | -0.000134807 | 0.000674035
21600 | -0.000181188 | 0.00090594 | -0.000147305 | 0.000736525 | -0.000189028 | 0.00094514 | -0.000134791 | 0.000673955
21700 | -0.000181197 | 0.000905985 | -0.000147324 | 0.00073662 | -0.000189029 | 0.000945145 | -0.000134821 | 0.000674105
21800 | -0.000181222 | 0.00090611 | -0.000147333 | 0.000736665 | -0.000189017 | 0.000945085 | -0.000134788 | 0.00067394
21900 | -0.00018123 | 0.00090615 | -0.00014732 | 0.0007366 | -0.000189022 | 0.00094511 | -0.000134818 | 0.00067409
22000 | -0.000181217 | 0.000906085 | -0.000147331 | 0.000736655 | -0.000189014 | 0.00094507 | -0.000134817 | 0.000674085
22100 | -0.000181194 | 0.00090597 | -0.000147339 | 0.000736695 | -0.000189019 | 0.000945095 | -0.000134793 | 0.000673965
22200 | -0.000181178 | 0.00090589 | -0.000147329 | 0.000736645 | -0.000189005 | 0.000945025 | -0.000134819 | 0.000674095
22300 | -0.000181176 | 0.00090588 | -0.000147328 | 0.00073664 | -0.000188991 | 0.000944955 | -0.000134828 | 0.00067414
22400 | -0.000181162 | 0.00090581 | -0.000147321 | 0.000736605 | -0.000188973 | 0.000944865 | -0.00013486 | 0.0006743
22500 | -0.000181167 | 0.000905835 | -0.0001473 | 0.0007365 | -0.000188965 | 0.000944825 | -0.000134866 | 0.00067433
22600 | -0.000181199 | 0.000905995 | -0.000147325 | 0.000736625 | -0.000188963 | 0.000944815 | -0.000134865 | 0.000674325
22700 | -0.000181167 | 0.000905835 | -0.000147331 | 0.000736655 | -0.00018897 | 0.00094485 | -0.000134883 | 0.000674415
22800 | -0.000181152 | 0.00090576 | -0.000147351 | 0.000736755 | -0.000188967 | 0.000944835 | -0.000134861 | 0.000674305
22900 | -0.000181164 | 0.00090582 | -0.00014736 | 0.0007368 | -0.000188982 | 0.00094491 | -0.000134869 | 0.000674345
23000 | -0.000181146 | 0.00090573 | -0.000147369 | 0.000736845 | -0.000188982 | 0.00094491 | -0.000134848 | 0.00067424
23100 | -0.000181163 | 0.000905815 | -0.000147351 | 0.000736755 | -0.000188966 | 0.00094483 | -0.000134851 | 0.000674255
23200 | -0.000181171 | 0.000905855 | -0.000147378 | 0.00073689 | -0.00018898 | 0.0009449 | -0.000134877 | 0.000674385
23300 | -0.000181147 | 0.000905735 | -0.000147383 | 0.000736915 | -0.000188968 | 0.00094484 | -0.00013488 | 0.0006744
23400 | -0.000181173 | 0.000905865 | -0.000147369 | 0.000736845 | -0.00018899 | 0.00094495 | -0.000134875 | 0.000674375
23500 | -0.000181174 | 0.00090587 | -0.000147367 | 0.000736835 | -0.000188945 | 0.000944725 | -0.00013487 | 0.00067435
23600 | -0.000181193 | 0.000905965 | -0.000147402 | 0.00073701 | -0.000188957 | 0.000944785 | -0.000134875 | 0.000674375
23700 | -0.000181188 | 0.00090594 | -0.000147408 | 0.00073704 | -0.000188951 | 0.000944755 | -0.000134849 | 0.000674245
23800 | -0.000181148 | 0.00090574 | -0.000147388 | 0.00073694 | -0.000188989 | 0.000944945 | -0.000134886 | 0.00067443
23900 | -0.000181157 | 0.000905785 | -0.000147419 | 0.000737095 | -0.000188974 | 0.00094487 | -0.000134874 | 0.00067437
24000 | -0.000181183 | 0.000905915 | -0.000147416 | 0.00073708 | -0.000188985 | 0.000944925 | -0.000134861 | 0.000674305
24100 | -0.000181202 | 0.00090601 | -0.000147406 | 0.00073703 | -0.000188982 | 0.00094491 | -0.000134856 | 0.00067428
24200 | -0.000181189 | 0.000905945 | -0.000147419 | 0.000737095 | -0.000188978 | 0.00094489 | -0.000134882 | 0.00067441
24300 | -0.00018118 | 0.0009059 | -0.000147412 | 0.00073706 | -0.000188966 | 0.00094483 | -0.0001349 | 0.0006745
24400 | -0.000181151 | 0.000905755 | -0.000147457 | 0.000737285 | -0.000188956 | 0.00094478 | -0.000134885 | 0.000674425
24500 | -0.000181131 | 0.000905655 | -0.000147454 | 0.00073727 | -0.000188948 | 0.00094474 | -0.000134894 | 0.00067447
24600 | -0.000181156 | 0.00090578 | -0.000147446 | 0.00073723 | -0.000188945 | 0.000944725 | -0.000134903 | 0.000674515
24700 | -0.000181157 | 0.000905785 | -0.000147462 | 0.00073731 | -0.000188957 | 0.000944785 | -0.000134892 | 0.00067446
24800 | -0.000181183 | 0.000905915 | -0.000147452 | 0.00073726 | -0.000188964 | 0.00094482 | -0.000134883 | 0.000674415
24900 | -0.000181161 | 0.000905805 | -0.000147471 | 0.000737355 | -0.000188949 | 0.000944745 | -0.000134911 | 0.000674555
25000 | -0.000181165 | 0.000905825 | -0.000147473 | 0.000737365 | -0.000188951 | 0.000944755 | -0.000134913 | 0.000674565
25100 | -0.000181188 | 0.00090594 | -0.000147471 | 0.000737355 | -0.000188968 | 0.00094484 | -0.000134914 | 0.00067457
25200 | -0.000181172 | 0.00090586 | -0.000147491 | 0.000737455 | -0.000188939 | 0.000944695 | -0.000134914 | 0.00067457
25300 | -0.000181151 | 0.000905755 | -0.000147505 | 0.000737525 | -0.000188949 | 0.000944745 | -0.000134931 | 0.000674655
25400 | -0.000181147 | 0.000905735 | -0.000147515 | 0.000737575 | -0.000188954 | 0.00094477 | -0.000134938 | 0.00067469
25500 | -0.000181153 | 0.000905765 | -0.000147483 | 0.000737415 | -0.000188945 | 0.000944725 | -0.000134966 | 0.00067483
25600 | -0.000181169 | 0.000905845 | -0.000147506 | 0.00073753 | -0.000188928 | 0.00094464 | -0.000134956 | 0.00067478
25700 | -0.000181159 | 0.000905795 | -0.000147517 | 0.000737585 | -0.000188939 | 0.000944695 | -0.000134972 | 0.00067486
25800 | -0.00018115 | 0.00090575 | -0.000147496 | 0.00073748 | -0.000188957 | 0.000944785 | -0.000134985 | 0.000674925
25900 | -0.000181165 | 0.000905825 | -0.000147491 | 0.000737455 | -0.000188974 | 0.00094487 | -0.000134963 | 0.000674815
26000 | -0.000181167 | 0.000905835 | -0.000147484 | 0.00073742 | -0.000188939 | 0.000944695 | -0.000134989 | 0.000674945
26100 | -0.000181134 | 0.00090567 | -0.000147499 | 0.000737495 | -0.000188929 | 0.000944645 | -0.000134975 | 0.000674875
26200 | -0.000181147 | 0.000905735 | -0.000147481 | 0.000737405 | -0.000188915 | 0.000944575 | -0.000134995 | 0.000674975
26300 | -0.000181102 | 0.00090551 | -0.000147493 | 0.000737465 | -0.000188906 | 0.00094453 | -0.000134979 | 0.000674895
26400 | -0.000181122 | 0.00090561 | -0.000147491 | 0.000737455 | -0.000188925 | 0.000944625 | -0.000134987 | 0.000674935
26500 | -0.000181141 | 0.000905705 | -0.000147493 | 0.000737465 | -0.000188918 | 0.00094459 | -0.000135007 | 0.000675035
26600 | -0.000181143 | 0.000905715 | -0.000147483 | 0.000737415 | -0.000188905 | 0.000944525 | -0.000134983 | 0.000674915
26700 | -0.000181143 | 0.000905715 | -0.000147497 | 0.000737485 | -0.00018893 | 0.00094465 | -0.000135011 | 0.000675055
26800 | -0.000181133 | 0.000905665 | -0.000147501 | 0.000737505 | -0.000188941 | 0.000944705 | -0.000135011 | 0.000675055
26900 | -0.000181132 | 0.00090566 | -0.000147492 | 0.00073746 | -0.000188931 | 0.000944655 | -0.00013501 | 0.00067505
27000 | -0.000181136 | 0.00090568 | -0.000147509 | 0.000737545 | -0.000188931 | 0.000944655 | -0.000134994 | 0.00067497
27100 | -0.000181182 | 0.00090591 | -0.00014751 | 0.00073755 | -0.00018897 | 0.00094485 | -0.000135005 | 0.000675025
27200 | -0.000181139 | 0.000905695 | -0.000147529 | 0.000737645 | -0.000188959 | 0.000944795 | -0.000135002 | 0.00067501
27300 | -0.000181139 | 0.000905695 | -0.000147521 | 0.000737605 | -0.00018897 | 0.00094485 | -0.000135007 | 0.000675035
27400 | -0.000181162 | 0.00090581 | -0.000147542 | 0.00073771 | -0.000188957 | 0.000944785 | -0.000135 | 0.000675
27500 | -0.000181182 | 0.00090591 | -0.000147539 | 0.000737695 | -0.000188952 | 0.00094476 | -0.000135013 | 0.000675065
27600 | -0.000181152 | 0.00090576 | -0.000147536 | 0.00073768 | -0.000188956 | 0.00094478 | -0.000135032 | 0.00067516
27700 | -0.000181139 | 0.000905695 | -0.00014754 | 0.0007377 | -0.000188952 | 0.00094476 | -0.00013504 | 0.0006752
27800 | -0.000181119 | 0.000905595 | -0.000147558 | 0.00073779 | -0.000188935 | 0.000944675 | -0.000135043 | 0.000675215
27900 | -0.000181122 | 0.00090561 | -0.000147542 | 0.00073771 | -0.000188949 | 0.000944745 | -0.000135012 | 0.00067506
28000 | -0.000181126 | 0.00090563 | -0.000147547 | 0.000737735 | -0.000188946 | 0.00094473 | -0.000135033 | 0.000675165
28100 | -0.000181139 | 0.000905695 | -0.000147549 | 0.000737745 | -0.000188944 | 0.00094472 | -0.000135042 | 0.00067521
28200 | -0.000181108 | 0.00090554 | -0.000147553 | 0.000737765 | -0.000188924 | 0.00094462 | -0.000135044 | 0.00067522
28300 | -0.000181106 | 0.00090553 | -0.00014756 | 0.0007378 | -0.000188924 | 0.00094462 | -0.000135046 | 0.00067523
28400 | -0.000181079 | 0.000905395 | -0.000147533 | 0.000737665 | -0.000188898 | 0.00094449 | -0.000135055 | 0.000675275
28500 | -0.00018109 | 0.00090545 | -0.000147567 | 0.000737835 | -0.000188928 | 0.00094464 | -0.000135051 | 0.000675255
28600 | -0.00018107 | 0.00090535 | -0.000147551 | 0.000737755 | -0.000188913 | 0.000944565 | -0.000135056 | 0.00067528
28700 | -0.000181113 | 0.000905565 | -0.000147551 | 0.000737755 | -0.000188925 | 0.000944625 | -0.000135065 | 0.000675325
28800 | -0.000181101 | 0.000905505 | -0.000147552 | 0.00073776 | -0.000188942 | 0.00094471 | -0.000135046 | 0.00067523
28900 | -0.000181096 | 0.00090548 | -0.000147543 | 0.000737715 | -0.000188933 | 0.000944665 | -0.000135075 | 0.000675375
29000 | -0.000181084 | 0.00090542 | -0.000147551 | 0.000737755 | -0.000188927 | 0.000944635 | -0.000135089 | 0.000675445
29100 | -0.000181125 | 0.000905625 | -0.00014758 | 0.0007379 | -0.000188905 | 0.000944525 | -0.0001351 | 0.0006755
29200 | -0.000181134 | 0.00090567 | -0.000147624 | 0.00073812 | -0.000188914 | 0.00094457 | -0.000135101 | 0.000675505
29300 | -0.000181082 | 0.00090541 | -0.000147604 | 0.00073802 | -0.0001889 | 0.0009445 | -0.000135131 | 0.000675655
29400 | -0.000181062 | 0.00090531 | -0.000147612 | 0.00073806 | -0.000188875 | 0.000944375 | -0.000135161 | 0.000675805
29500 | -0.000181093 | 0.000905465 | -0.000147605 | 0.000738025 | -0.000188881 | 0.000944405 | -0.00013515 | 0.00067575
29600 | -0.000181082 | 0.00090541 | -0.000147609 | 0.000738045 | -0.000188886 | 0.00094443 | -0.000135134 | 0.00067567
29700 | -0.000181075 | 0.000905375 | -0.00014762 | 0.0007381 | -0.000188883 | 0.000944415 | -0.000135149 | 0.000675745
29800 | -0.000181088 | 0.00090544 | -0.000147617 | 0.000738085 | -0.000188849 | 0.000944245 | -0.000135139 | 0.000675695
29900 | -0.000181073 | 0.000905365 | -0.000147642 | 0.00073821 | -0.000188866 | 0.00094433 | -0.000135143 | 0.000675715
30000 | -0.00018109 | 0.00090545 | -0.000147632 | 0.00073816 | -0.00018885 | 0.00094425 | -0.000135169 | 0.000675845
30100 | -0.000181084 | 0.00090542 | -0.000147661 | 0.000738305 | -0.000188865 | 0.000944325 | -0.000135149 | 0.000675745
30200 | -0.000181096 | 0.00090548 | -0.000147662 | 0.00073831 | -0.000188839 | 0.000944195 | -0.000135141 | 0.000675705
30300 | -0.000181059 | 0.000905295 | -0.000147642 | 0.00073821 | -0.000188857 | 0.000944285 | -0.000135127 | 0.000675635
30400 | -0.000181076 | 0.00090538 | -0.000147661 | 0.000738305 | -0.000188834 | 0.00094417 | -0.000135149 | 0.000675745
30500 | -0.00018111 | 0.00090555 | -0.000147672 | 0.00073836 | -0.000188856 | 0.00094428 | -0.000135164 | 0.00067582
30600 | -0.000181105 | 0.000905525 | -0.000147667 | 0.000738335 | -0.00018885 | 0.00094425 | -0.000135157 | 0.000675785
30700 | -0.000181078 | 0.00090539 | -0.000147649 | 0.000738245 | -0.000188822 | 0.00094411 | -0.000135173 | 0.000675865
30800 | -0.000181071 | 0.000905355 | -0.000147681 | 0.000738405 | -0.000188843 | 0.000944215 | -0.000135187 | 0.000675935
30900 | -0.00018107 | 0.00090535 | -0.000147674 | 0.00073837 | -0.000188839 | 0.000944195 | -0.000135201 | 0.000676005
31000 | -0.000181056 | 0.00090528 | -0.000147666 | 0.00073833 | -0.000188839 | 0.000944195 | -0.000135198 | 0.00067599
31100 | -0.00018106 | 0.0009053 | -0.000147643 | 0.000738215 | -0.000188835 | 0.000944175 | -0.000135193 | 0.000675965
31200 | -0.000181067 | 0.000905335 | -0.000147667 | 0.000738335 | -0.000188812 | 0.00094406 | -0.000135174 | 0.00067587
31300 | -0.000181049 | 0.000905245 | -0.000147665 | 0.000738325 | -0.000188853 | 0.000944265 | -0.000135184 | 0.00067592
31400 | -0.000181063 | 0.000905315 | -0.000147674 | 0.00073837 | -0.000188836 | 0.00094418 | -0.0001352 | 0.000676
31500 | -0.000181051 | 0.000905255 | -0.000147674 | 0.00073837 | -0.000188824 | 0.00094412 | -0.000135199 | 0.000675995
31600 | -0.000181075 | 0.000905375 | -0.000147666 | 0.00073833 | -0.00018882 | 0.0009441 | -0.000135194 | 0.00067597
31700 | -0.000181062 | 0.00090531 | -0.000147684 | 0.00073842 | -0.000188821 | 0.000944105 | -0.000135202 | 0.00067601
31800 | -0.000181067 | 0.000905335 | -0.000147686 | 0.00073843 | -0.000188822 | 0.00094411 | -0.000135199 | 0.000675995
31900 | -0.000181083 | 0.000905415 | -0.000147685 | 0.000738425 | -0.000188833 | 0.000944165 | -0.000135208 | 0.00067604
32000 | -0.0001811 | 0.0009055 | -0.00014769 | 0.00073845 | -0.000188852 | 0.00094426 | -0.000135183 | 0.000675915
32100 | -0.000181094 | 0.00090547 | -0.000147692 | 0.00073846 | -0.000188853 | 0.000944265 | -0.000135211 | 0.000676055
32200 | -0.000181091 | 0.000905455 | -0.000147693 | 0.000738465 | -0.000188841 | 0.000944205 | -0.000135199 | 0.000675995
32300 | -0.00018108 | 0.0009054 | -0.000147699 | 0.000738495 | -0.000188835 | 0.000944175 | -0.000135185 | 0.000675925
32400 | -0.000181048 | 0.00090524 | -0.000147699 | 0.000738495 | -0.00018884 | 0.0009442 | -0.000135217 | 0.000676085
32500 | -0.000181061 | 0.000905305 | -0.000147708 | 0.00073854 | -0.000188821 | 0.000944105 | -0.00013521 | 0.00067605
32600 | -0.000181054 | 0.00090527 | -0.000147724 | 0.00073862 | -0.000188824 | 0.00094412 | -0.000135193 | 0.000675965
32700 | -0.000181027 | 0.000905135 | -0.000147728 | 0.00073864 | -0.000188793 | 0.000943965 | -0.000135198 | 0.00067599
32800 | -0.000181032 | 0.00090516 | -0.000147728 | 0.00073864 | -0.000188816 | 0.00094408 | -0.000135202 | 0.00067601
32900 | -0.000181059 | 0.000905295 | -0.000147771 | 0.000738855 | -0.000188801 | 0.000944005 | -0.000135194 | 0.00067597
33000 | -0.000181077 | 0.000905385 | -0.000147743 | 0.000738715 | -0.000188814 | 0.00094407 | -0.000135208 | 0.00067604
33100 | -0.000181077 | 0.000905385 | -0.000147755 | 0.000738775 | -0.000188816 | 0.00094408 | -0.000135214 | 0.00067607
33200 | -0.000181021 | 0.000905105 | -0.000147747 | 0.000738735 | -0.000188792 | 0.00094396 | -0.000135201 | 0.000676005
33300 | -0.000181046 | 0.00090523 | -0.000147772 | 0.00073886 | -0.000188818 | 0.00094409 | -0.000135217 | 0.000676085
33400 | -0.000181059 | 0.000905295 | -0.000147758 | 0.00073879 | -0.000188814 | 0.00094407 | -0.000135187 | 0.000675935
33500 | -0.000181079 | 0.000905395 | -0.000147778 | 0.00073889 | -0.000188792 | 0.00094396 | -0.000135194 | 0.00067597
33600 | -0.000181054 | 0.00090527 | -0.000147774 | 0.00073887 | -0.0001888 | 0.000944 | -0.000135221 | 0.000676105
33700 | -0.000181083 | 0.000905415 | -0.000147784 | 0.00073892 | -0.000188794 | 0.00094397 | -0.000135224 | 0.00067612
33800 | -0.000181091 | 0.000905455 | -0.000147781 | 0.000738905 | -0.000188785 | 0.000943925 | -0.000135216 | 0.00067608
33900 | -0.000181083 | 0.000905415 | -0.000147797 | 0.000738985 | -0.000188791 | 0.000943955 | -0.000135212 | 0.00067606
34000 | -0.000181103 | 0.000905515 | -0.000147784 | 0.00073892 | -0.000188797 | 0.000943985 | -0.000135236 | 0.00067618
34100 | -0.00018112 | 0.0009056 | -0.000147794 | 0.00073897 | -0.000188816 | 0.00094408 | -0.000135234 | 0.00067617
34200 | -0.000181101 | 0.000905505 | -0.000147781 | 0.000738905 | -0.000188797 | 0.000943985 | -0.000135248 | 0.00067624
34300 | -0.000181087 | 0.000905435 | -0.00014779 | 0.00073895 | -0.000188783 | 0.000943915 | -0.00013527 | 0.00067635
34400 | -0.000181089 | 0.000905445 | -0.00014778 | 0.0007389 | -0.000188783 | 0.000943915 | -0.000135253 | 0.000676265
34500 | -0.000181106 | 0.00090553 | -0.000147783 | 0.000738915 | -0.000188782 | 0.00094391 | -0.000135247 | 0.000676235
34600 | -0.000181116 | 0.00090558 | -0.000147765 | 0.000738825 | -0.000188779 | 0.000943895 | -0.000135268 | 0.00067634
34700 | -0.000181102 | 0.00090551 | -0.000147821 | 0.000739105 | -0.000188782 | 0.00094391 | -0.000135272 | 0.00067636
34800 | -0.000181123 | 0.000905615 | -0.000147816 | 0.00073908 | -0.000188771 | 0.000943855 | -0.00013527 | 0.00067635
34900 | -0.000181128 | 0.00090564 | -0.000147834 | 0.00073917 | -0.000188763 | 0.000943815 | -0.000135293 | 0.000676465
35000 | -0.000181117 | 0.000905585 | -0.000147842 | 0.00073921 | -0.000188755 | 0.000943775 | -0.000135296 | 0.00067648
35100 | -0.000181134 | 0.00090567 | -0.000147852 | 0.00073926 | -0.000188761 | 0.000943805 | -0.000135291 | 0.000676455
35200 | -0.0001811 | 0.0009055 | -0.000147845 | 0.000739225 | -0.000188731 | 0.000943655 | -0.000135285 | 0.000676425
35300 | -0.000181168 | 0.00090584 | -0.000147862 | 0.00073931 | -0.00018876 | 0.0009438 | -0.000135297 | 0.000676485
35400 | -0.00018113 | 0.00090565 | -0.000147856 | 0.00073928 | -0.000188753 | 0.000943765 | -0.000135271 | 0.000676355
35500 | -0.000181149 | 0.000905745 | -0.000147854 | 0.00073927 | -0.000188776 | 0.00094388 | -0.000135265 | 0.000676325
35600 | -0.000181147 | 0.000905735 | -0.000147868 | 0.00073934 | -0.000188769 | 0.000943845 | -0.000135244 | 0.00067622
35700 | -0.000181135 | 0.000905675 | -0.000147869 | 0.000739345 | -0.000188767 | 0.000943835 | -0.000135256 | 0.00067628
35800 | -0.000181147 | 0.000905735 | -0.000147886 | 0.00073943 | -0.000188755 | 0.000943775 | -0.00013527 | 0.00067635
35900 | -0.00018118 | 0.0009059 | -0.000147893 | 0.000739465 | -0.000188753 | 0.000943765 | -0.000135272 | 0.00067636
36000 | -0.000181175 | 0.000905875 | -0.000147877 | 0.000739385 | -0.000188769 | 0.000943845 | -0.000135273 | 0.000676365
36100 | -0.000181159 | 0.000905795 | -0.000147873 | 0.000739365 | -0.000188735 | 0.000943675 | -0.000135287 | 0.000676435
36200 | -0.000181144 | 0.00090572 | -0.000147878 | 0.00073939 | -0.000188706 | 0.00094353 | -0.00013528 | 0.0006764
36300 | -0.000181157 | 0.000905785 | -0.000147884 | 0.00073942 | -0.000188741 | 0.000943705 | -0.000135306 | 0.00067653
36400 | -0.000181126 | 0.00090563 | -0.0001479 | 0.0007395 | -0.000188741 | 0.000943705 | -0.000135314 | 0.00067657
36500 | -0.00018111 | 0.00090555 | -0.000147889 | 0.000739445 | -0.000188752 | 0.00094376 | -0.000135316 | 0.00067658
36600 | -0.000181103 | 0.000905515 | -0.000147899 | 0.000739495 | -0.000188746 | 0.00094373 | -0.000135311 | 0.000676555
36700 | -0.000181102 | 0.00090551 | -0.00014791 | 0.00073955 | -0.000188743 | 0.000943715 | -0.000135312 | 0.00067656
36800 | -0.000181135 | 0.000905675 | -0.000147905 | 0.000739525 | -0.000188753 | 0.000943765 | -0.000135334 | 0.00067667
36900 | -0.000181119 | 0.000905595 | -0.000147908 | 0.00073954 | -0.000188785 | 0.000943925 | -0.000135337 | 0.000676685
37000 | -0.000181113 | 0.000905565 | -0.000147913 | 0.000739565 | -0.000188784 | 0.00094392 | -0.000135346 | 0.00067673
37100 | -0.000181143 | 0.000905715 | -0.000147895 | 0.000739475 | -0.00018877 | 0.00094385 | -0.000135337 | 0.000676685
37200 | -0.000181133 | 0.000905665 | -0.00014792 | 0.0007396 | -0.000188751 | 0.000943755 | -0.000135351 | 0.000676755
37300 | -0.00018113 | 0.00090565 | -0.000147917 | 0.000739585 | -0.000188744 | 0.00094372 | -0.000135357 | 0.000676785
37400 | -0.000181123 | 0.000905615 | -0.000147918 | 0.00073959 | -0.000188743 | 0.000943715 | -0.000135343 | 0.000676715
37500 | -0.000181123 | 0.000905615 | -0.000147921 | 0.000739605 | -0.000188728 | 0.00094364 | -0.000135338 | 0.00067669
37600 | -0.000181104 | 0.00090552 | -0.000147927 | 0.000739635 | -0.00018872 | 0.0009436 | -0.000135345 | 0.000676725
37700 | -0.000181115 | 0.000905575 | -0.000147911 | 0.000739555 | -0.000188717 | 0.000943585 | -0.000135365 | 0.000676825
37800 | -0.000181131 | 0.000905655 | -0.000147932 | 0.00073966 | -0.000188721 | 0.000943605 | -0.000135379 | 0.000676895
37900 | -0.00018111 | 0.00090555 | -0.000147919 | 0.000739595 | -0.00018873 | 0.00094365 | -0.000135357 | 0.000676785
38000 | -0.000181101 | 0.000905505 | -0.000147909 | 0.000739545 | -0.000188754 | 0.00094377 | -0.00013536 | 0.0006768
38100 | -0.000181105 | 0.000905525 | -0.000147911 | 0.000739555 | -0.000188751 | 0.000943755 | -0.000135371 | 0.000676855
38200 | -0.000181105 | 0.000905525 | -0.000147906 | 0.00073953 | -0.000188764 | 0.00094382 | -0.000135367 | 0.000676835
38300 | -0.000181083 | 0.000905415 | -0.000147938 | 0.00073969 | -0.000188735 | 0.000943675 | -0.00013537 | 0.00067685
38400 | -0.000181125 | 0.000905625 | -0.000147917 | 0.000739585 | -0.000188748 | 0.00094374 | -0.000135392 | 0.00067696
38500 | -0.000181128 | 0.00090564 | -0.000147935 | 0.000739675 | -0.000188754 | 0.00094377 | -0.000135406 | 0.00067703
38600 | -0.00018113 | 0.00090565 | -0.000147897 | 0.000739485 | -0.000188763 | 0.000943815 | -0.000135402 | 0.00067701
38700 | -0.000181098 | 0.00090549 | -0.000147897 | 0.000739485 | -0.00018874 | 0.0009437 | -0.000135397 | 0.000676985
38800 | -0.000181107 | 0.000905535 | -0.000147907 | 0.000739535 | -0.000188744 | 0.00094372 | -0.000135402 | 0.00067701
38900 | -0.000181085 | 0.000905425 | -0.000147923 | 0.000739615 | -0.000188737 | 0.000943685 | -0.000135403 | 0.000677015
39000 | -0.000181087 | 0.000905435 | -0.00014791 | 0.00073955 | -0.000188749 | 0.000943745 | -0.000135399 | 0.000676995
39100 | -0.000181102 | 0.00090551 | -0.000147919 | 0.000739595 | -0.000188761 | 0.000943805 | -0.000135396 | 0.00067698
39200 | -0.00018105 | 0.00090525 | -0.000147934 | 0.00073967 | -0.000188775 | 0.000943875 | -0.000135394 | 0.00067697
39300 | -0.000181064 | 0.00090532 | -0.000147955 | 0.000739775 | -0.000188775 | 0.000943875 | -0.000135355 | 0.000676775
39400 | -0.000181087 | 0.000905435 | -0.000147958 | 0.00073979 | -0.000188739 | 0.000943695 | -0.000135363 | 0.000676815
39500 | -0.000181078 | 0.00090539 | -0.000147943 | 0.000739715 | -0.000188728 | 0.00094364 | -0.000135377 | 0.000676885
39600 | -0.000181111 | 0.000905555 | -0.000147943 | 0.000739715 | -0.000188727 | 0.000943635 | -0.00013538 | 0.0006769
39700 | -0.000181127 | 0.000905635 | -0.000147955 | 0.000739775 | -0.000188726 | 0.00094363 | -0.000135383 | 0.000676915
39800 | -0.000181116 | 0.00090558 | -0.000147954 | 0.00073977 | -0.000188715 | 0.000943575 | -0.000135391 | 0.000676955
39900 | -0.000181085 | 0.000905425 | -0.000147959 | 0.000739795 | -0.000188746 | 0.00094373 | -0.000135398 | 0.00067699
40000 | -0.00018108 | 0.0009054 | -0.000147936 | 0.00073968 | -0.000188723 | 0.000943615 | -0.000135405 | 0.000677025
40100 | -0.000181094 | 0.00090547 | -0.000147972 | 0.00073986 | -0.000188697 | 0.000943485 | -0.000135394 | 0.00067697
40200 | -0.000181124 | 0.00090562 | -0.000147968 | 0.00073984 | -0.000188706 | 0.00094353 | -0.000135364 | 0.00067682
40300 | -0.00018111 | 0.00090555 | -0.000147982 | 0.00073991 | -0.000188681 | 0.000943405 | -0.000135398 | 0.00067699
40400 | -0.000181077 | 0.000905385 | -0.000147968 | 0.00073984 | -0.000188683 | 0.000943415 | -0.000135387 | 0.000676935
40500 | -0.00018111 | 0.00090555 | -0.000148003 | 0.000740015 | -0.000188696 | 0.00094348 | -0.000135413 | 0.000677065
40600 | -0.000181115 | 0.000905575 | -0.000148012 | 0.00074006 | -0.000188694 | 0.00094347 | -0.000135424 | 0.00067712
40700 | -0.000181093 | 0.000905465 | -0.000148007 | 0.000740035 | -0.000188697 | 0.000943485 | -0.000135425 | 0.000677125
40800 | -0.000181112 | 0.00090556 | -0.000148022 | 0.00074011 | -0.000188695 | 0.000943475 | -0.000135412 | 0.00067706
40900 | -0.000181067 | 0.000905335 | -0.000148044 | 0.00074022 | -0.000188716 | 0.00094358 | -0.000135435 | 0.000677175
41000 | -0.000181086 | 0.00090543 | -0.000148048 | 0.00074024 | -0.000188693 | 0.000943465 | -0.000135435 | 0.000677175
41100 | -0.000181094 | 0.00090547 | -0.000148049 | 0.000740245 | -0.000188694 | 0.00094347 | -0.000135426 | 0.00067713
41200 | -0.000181079 | 0.000905395 | -0.000148066 | 0.00074033 | -0.000188701 | 0.000943505 | -0.000135456 | 0.00067728
41300 | -0.000181095 | 0.000905475 | -0.000148089 | 0.000740445 | -0.000188681 | 0.000943405 | -0.000135458 | 0.00067729
41400 | -0.000181092 | 0.00090546 | -0.00014807 | 0.00074035 | -0.000188704 | 0.00094352 | -0.000135457 | 0.000677285
41500 | -0.000181063 | 0.000905315 | -0.000148068 | 0.00074034 | -0.000188674 | 0.00094337 | -0.000135457 | 0.000677285
41600 | -0.000181058 | 0.00090529 | -0.00014806 | 0.0007403 | -0.000188702 | 0.00094351 | -0.000135453 | 0.000677265
41700 | -0.000181053 | 0.000905265 | -0.000148054 | 0.00074027 | -0.0001887 | 0.0009435 | -0.000135433 | 0.000677165
41800 | -0.000181074 | 0.00090537 | -0.000148079 | 0.000740395 | -0.000188696 | 0.00094348 | -0.000135452 | 0.00067726
41900 | -0.000181074 | 0.00090537 | -0.000148053 | 0.000740265 | -0.000188718 | 0.00094359 | -0.00013546 | 0.0006773
42000 | -0.00018108 | 0.0009054 | -0.000148062 | 0.00074031 | -0.000188707 | 0.000943535 | -0.000135449 | 0.000677245
42100 | -0.000181069 | 0.000905345 | -0.000148046 | 0.00074023 | -0.000188717 | 0.000943585 | -0.000135464 | 0.00067732
42200 | -0.000181065 | 0.000905325 | -0.00014809 | 0.00074045 | -0.000188716 | 0.00094358 | -0.000135491 | 0.000677455
42300 | -0.00018111 | 0.00090555 | -0.000148073 | 0.000740365 | -0.000188697 | 0.000943485 | -0.000135478 | 0.00067739
42400 | -0.000181093 | 0.000905465 | -0.000148065 | 0.000740325 | -0.000188719 | 0.000943595 | -0.000135492 | 0.00067746
42500 | -0.000181073 | 0.000905365 | -0.000148102 | 0.00074051 | -0.000188667 | 0.000943335 | -0.000135489 | 0.000677445
42600 | -0.000181113 | 0.000905565 | -0.000148108 | 0.00074054 | -0.000188701 | 0.000943505 | -0.000135487 | 0.000677435
42700 | -0.000181121 | 0.000905605 | -0.000148122 | 0.00074061 | -0.000188701 | 0.000943505 | -0.000135502 | 0.00067751
42800 | -0.000181085 | 0.000905425 | -0.00014814 | 0.0007407 | -0.000188674 | 0.00094337 | -0.000135504 | 0.00067752
42900 | -0.000181129 | 0.000905645 | -0.000148152 | 0.00074076 | -0.000188677 | 0.000943385 | -0.000135511 | 0.000677555
43000 | -0.000181102 | 0.00090551 | -0.000148165 | 0.000740825 | -0.000188656 | 0.00094328 | -0.000135497 | 0.000677485
43100 | -0.000181072 | 0.00090536 | -0.000148173 | 0.000740865 | -0.000188676 | 0.00094338 | -0.000135502 | 0.00067751
43200 | -0.000181089 | 0.000905445 | -0.000148162 | 0.00074081 | -0.000188645 | 0.000943225 | -0.000135506 | 0.00067753
43300 | -0.000181112 | 0.00090556 | -0.000148172 | 0.00074086 | -0.000188661 | 0.000943305 | -0.000135509 | 0.000677545
43400 | -0.000181111 | 0.000905555 | -0.000148155 | 0.000740775 | -0.000188652 | 0.00094326 | -0.000135508 | 0.00067754
43500 | -0.000181118 | 0.00090559 | -0.000148186 | 0.00074093 | -0.00018865 | 0.00094325 | -0.000135488 | 0.00067744
43600 | -0.000181135 | 0.000905675 | -0.000148191 | 0.000740955 | -0.000188656 | 0.00094328 | -0.00013551 | 0.00067755
43700 | -0.000181108 | 0.00090554 | -0.000148193 | 0.000740965 | -0.000188631 | 0.000943155 | -0.000135502 | 0.00067751
43800 | -0.000181112 | 0.00090556 | -0.000148173 | 0.000740865 | -0.00018864 | 0.0009432 | -0.000135531 | 0.000677655
43900 | -0.000181094 | 0.00090547 | -0.000148166 | 0.00074083 | -0.000188657 | 0.000943285 | -0.000135532 | 0.00067766
44000 | -0.000181105 | 0.000905525 | -0.000148201 | 0.000741005 | -0.000188662 | 0.00094331 | -0.000135549 | 0.000677745
44100 | -0.000181131 | 0.000905655 | -0.000148222 | 0.00074111 | -0.000188657 | 0.000943285 | -0.000135532 | 0.00067766
44200 | -0.000181098 | 0.00090549 | -0.000148225 | 0.000741125 | -0.000188648 | 0.00094324 | -0.000135534 | 0.00067767
44300 | -0.000181108 | 0.00090554 | -0.00014821 | 0.00074105 | -0.00018864 | 0.0009432 | -0.000135519 | 0.000677595
44400 | -0.000181079 | 0.000905395 | -0.000148206 | 0.00074103 | -0.000188642 | 0.00094321 | -0.000135546 | 0.00067773
44500 | -0.000181087 | 0.000905435 | -0.000148217 | 0.000741085 | -0.00018867 | 0.00094335 | -0.000135549 | 0.000677745
44600 | -0.000181069 | 0.000905345 | -0.000148214 | 0.00074107 | -0.000188679 | 0.000943395 | -0.000135542 | 0.00067771
44700 | -0.0001811 | 0.0009055 | -0.000148218 | 0.00074109 | -0.000188677 | 0.000943385 | -0.000135554 | 0.00067777
44800 | -0.000181085 | 0.000905425 | -0.000148183 | 0.000740915 | -0.000188681 | 0.000943405 | -0.000135551 | 0.000677755
44900 | -0.000181088 | 0.00090544 | -0.000148188 | 0.00074094 | -0.00018869 | 0.00094345 | -0.000135536 | 0.00067768
45000 | -0.00018107 | 0.00090535 | -0.000148166 | 0.00074083 | -0.000188698 | 0.00094349 | -0.000135555 | 0.000677775
45100 | -0.00018109 | 0.00090545 | -0.000148192 | 0.00074096 | -0.000188681 | 0.000943405 | -0.000135567 | 0.000677835
45200 | -0.000181098 | 0.00090549 | -0.000148207 | 0.000741035 | -0.000188656 | 0.00094328 | -0.000135553 | 0.000677765
45300 | -0.000181071 | 0.000905355 | -0.000148255 | 0.000741275 | -0.000188655 | 0.000943275 | -0.000135568 | 0.00067784
45400 | -0.000181089 | 0.000905445 | -0.000148238 | 0.00074119 | -0.000188649 | 0.000943245 | -0.000135559 | 0.000677795
45500 | -0.000181102 | 0.00090551 | -0.000148231 | 0.000741155 | -0.000188625 | 0.000943125 | -0.000135547 | 0.000677735
45600 | -0.000181141 | 0.000905705 | -0.000148248 | 0.00074124 | -0.000188627 | 0.000943135 | -0.000135568 | 0.00067784
45700 | -0.000181098 | 0.00090549 | -0.000148221 | 0.000741105 | -0.000188648 | 0.00094324 | -0.000135555 | 0.000677775
45800 | -0.000181084 | 0.00090542 | -0.000148213 | 0.000741065 | -0.000188651 | 0.000943255 | -0.000135575 | 0.000677875
45900 | -0.000181078 | 0.00090539 | -0.00014822 | 0.0007411 | -0.000188647 | 0.000943235 | -0.00013558 | 0.0006779
46000 | -0.000181085 | 0.000905425 | -0.000148209 | 0.000741045 | -0.000188645 | 0.000943225 | -0.000135571 | 0.000677855
46100 | -0.00018106 | 0.0009053 | -0.000148221 | 0.000741105 | -0.000188662 | 0.00094331 | -0.000135575 | 0.000677875
46200 | -0.00018108 | 0.0009054 | -0.000148227 | 0.000741135 | -0.000188653 | 0.000943265 | -0.000135586 | 0.00067793
46300 | -0.000181067 | 0.000905335 | -0.000148246 | 0.00074123 | -0.000188667 | 0.000943335 | -0.000135606 | 0.00067803
46400 | -0.000181054 | 0.00090527 | -0.000148237 | 0.000741185 | -0.000188679 | 0.000943395 | -0.000135595 | 0.000677975
46500 | -0.000181051 | 0.000905255 | -0.000148247 | 0.000741235 | -0.000188678 | 0.00094339 | -0.000135606 | 0.00067803
46600 | -0.000181071 | 0.000905355 | -0.00014822 | 0.0007411 | -0.000188685 | 0.000943425 | -0.000135617 | 0.000678085
46700 | -0.000181074 | 0.00090537 | -0.000148237 | 0.000741185 | -0.000188675 | 0.000943375 | -0.000135617 | 0.000678085
46800 | -0.000181103 | 0.000905515 | -0.000148258 | 0.00074129 | -0.000188665 | 0.000943325 | -0.000135641 | 0.000678205
46900 | -0.000181087 | 0.000905435 | -0.000148257 | 0.000741285 | -0.000188663 | 0.000943315 | -0.000135623 | 0.000678115
47000 | -0.000181098 | 0.00090549 | -0.000148252 | 0.00074126 | -0.000188689 | 0.000943445 | -0.000135621 | 0.000678105
47100 | -0.000181084 | 0.00090542 | -0.000148252 | 0.00074126 | -0.000188691 | 0.000943455 | -0.000135651 | 0.000678255
47200 | -0.000181091 | 0.000905455 | -0.000148248 | 0.00074124 | -0.000188704 | 0.00094352 | -0.000135663 | 0.000678315
47300 | -0.00018108 | 0.0009054 | -0.000148264 | 0.00074132 | -0.000188694 | 0.00094347 | -0.000135654 | 0.00067827
47400 | -0.000181094 | 0.00090547 | -0.000148254 | 0.00074127 | -0.000188668 | 0.00094334 | -0.000135638 | 0.00067819
47500 | -0.000181123 | 0.000905615 | -0.000148261 | 0.000741305 | -0.000188684 | 0.00094342 | -0.000135662 | 0.00067831
47600 | -0.00018111 | 0.00090555 | -0.000148284 | 0.00074142 | -0.000188671 | 0.000943355 | -0.000135669 | 0.000678345
47700 | -0.000181139 | 0.000905695 | -0.000148284 | 0.00074142 | -0.000188672 | 0.00094336 | -0.000135671 | 0.000678355
47800 | -0.000181118 | 0.00090559 | -0.000148284 | 0.00074142 | -0.000188679 | 0.000943395 | -0.000135669 | 0.000678345
47900 | -0.000181126 | 0.00090563 | -0.000148288 | 0.00074144 | -0.000188684 | 0.00094342 | -0.000135674 | 0.00067837
48000 | -0.000181148 | 0.00090574 | -0.000148306 | 0.00074153 | -0.000188672 | 0.00094336 | -0.000135678 | 0.00067839
48100 | -0.000181136 | 0.00090568 | -0.000148283 | 0.000741415 | -0.00018867 | 0.00094335 | -0.000135687 | 0.000678435
48200 | -0.000181168 | 0.00090584 | -0.000148297 | 0.000741485 | -0.000188644 | 0.00094322 | -0.000135672 | 0.00067836
48300 | -0.000181129 | 0.000905645 | -0.000148308 | 0.00074154 | -0.000188666 | 0.00094333 | -0.00013567 | 0.00067835
48400 | -0.000181112 | 0.00090556 | -0.000148338 | 0.00074169 | -0.000188632 | 0.00094316 | -0.000135695 | 0.000678475
48500 | -0.000181142 | 0.00090571 | -0.000148353 | 0.000741765 | -0.000188621 | 0.000943105 | -0.000135698 | 0.00067849
48600 | -0.000181117 | 0.000905585 | -0.000148353 | 0.000741765 | -0.000188623 | 0.000943115 | -0.000135698 | 0.00067849
48700 | -0.000181121 | 0.000905605 | -0.00014834 | 0.0007417 | -0.000188617 | 0.000943085 | -0.000135683 | 0.000678415
48800 | -0.00018115 | 0.00090575 | -0.000148365 | 0.000741825 | -0.000188632 | 0.00094316 | -0.000135696 | 0.00067848
48900 | -0.000181073 | 0.000905365 | -0.000148372 | 0.00074186 | -0.00018862 | 0.0009431 | -0.0001357 | 0.0006785
49000 | -0.000181087 | 0.000905435 | -0.000148364 | 0.00074182 | -0.000188628 | 0.00094314 | -0.00013568 | 0.0006784
49100 | -0.000181079 | 0.000905395 | -0.000148362 | 0.00074181 | -0.000188609 | 0.000943045 | -0.000135698 | 0.00067849
49200 | -0.000181083 | 0.000905415 | -0.000148349 | 0.000741745 | -0.000188641 | 0.000943205 | -0.000135676 | 0.00067838
49300 | -0.000181066 | 0.00090533 | -0.000148353 | 0.000741765 | -0.000188655 | 0.000943275 | -0.000135654 | 0.00067827
49400 | -0.000181084 | 0.00090542 | -0.000148337 | 0.000741685 | -0.000188629 | 0.000943145 | -0.000135661 | 0.000678305
49500 | -0.000181093 | 0.000905465 | -0.000148337 | 0.000741685 | -0.000188599 | 0.000942995 | -0.000135657 | 0.000678285
49600 | -0.0001811 | 0.0009055 | -0.000148343 | 0.000741715 | -0.000188615 | 0.000943075 | -0.000135689 | 0.000678445
49700 | -0.000181112 | 0.00090556 | -0.00014833 | 0.00074165 | -0.000188618 | 0.00094309 | -0.000135687 | 0.000678435
49800 | -0.000181131 | 0.000905655 | -0.000148343 | 0.000741715 | -0.000188628 | 0.00094314 | -0.000135698 | 0.00067849
49900 | -0.000181125 | 0.000905625 | -0.000148369 | 0.000741845 | -0.000188628 | 0.00094314 | -0.000135703 | 0.000678515
50000 | -0.000181124 | 0.00090562 | -0.000148356 | 0.00074178 | -0.000188613 | 0.000943065 | -0.000135713 | 0.000678565
50100 | -0.000181118 | 0.00090559 | -0.00014839 | 0.00074195 | -0.00018862 | 0.0009431 | -0.000135703 | 0.000678515
50200 | -0.000181094 | 0.00090547 | -0.000148369 | 0.000741845 | -0.000188616 | 0.00094308 | -0.000135689 | 0.000678445
50300 | -0.00018112 | 0.0009056 | -0.000148383 | 0.000741915 | -0.000188617 | 0.000943085 | -0.000135718 | 0.00067859
50400 | -0.000181133 | 0.000905665 | -0.000148375 | 0.000741875 | -0.000188625 | 0.000943125 | -0.000135686 | 0.00067843
50500 | -0.000181113 | 0.000905565 | -0.000148395 | 0.000741975 | -0.00018861 | 0.00094305 | -0.000135702 | 0.00067851
50600 | -0.000181101 | 0.000905505 | -0.000148391 | 0.000741955 | -0.000188616 | 0.00094308 | -0.000135711 | 0.000678555
50700 | -0.000181086 | 0.00090543 | -0.000148376 | 0.00074188 | -0.000188595 | 0.000942975 | -0.000135745 | 0.000678725
50800 | -0.000181105 | 0.000905525 | -0.000148389 | 0.000741945 | -0.000188608 | 0.00094304 | -0.000135729 | 0.000678645
50900 | -0.000181092 | 0.00090546 | -0.000148388 | 0.00074194 | -0.000188586 | 0.00094293 | -0.00013573 | 0.00067865
51000 | -0.00018109 | 0.00090545 | -0.000148384 | 0.00074192 | -0.000188609 | 0.000943045 | -0.000135747 | 0.000678735
51100 | -0.000181097 | 0.000905485 | -0.000148354 | 0.00074177 | -0.000188602 | 0.00094301 | -0.000135728 | 0.00067864
51200 | -0.000181111 | 0.000905555 | -0.00014836 | 0.0007418 | -0.000188584 | 0.00094292 | -0.000135729 | 0.000678645
51300 | -0.00018109 | 0.00090545 | -0.000148352 | 0.00074176 | -0.000188607 | 0.000943035 | -0.000135733 | 0.000678665
51400 | -0.000181103 | 0.000905515 | -0.000148352 | 0.00074176 | -0.00018859 | 0.00094295 | -0.000135735 | 0.000678675
51500 | -0.000181105 | 0.000905525 | -0.000148378 | 0.00074189 | -0.000188556 | 0.00094278 | -0.000135715 | 0.000678575
51600 | -0.000181087 | 0.000905435 | -0.000148397 | 0.000741985 | -0.000188558 | 0.00094279 | -0.00013572 | 0.0006786
51700 | -0.000181089 | 0.000905445 | -0.000148411 | 0.000742055 | -0.000188587 | 0.000942935 | -0.000135719 | 0.000678595
51800 | -0.000181107 | 0.000905535 | -0.00014842 | 0.0007421 | -0.000188549 | 0.000942745 | -0.000135743 | 0.000678715
51900 | -0.000181087 | 0.000905435 | -0.000148426 | 0.00074213 | -0.000188558 | 0.00094279 | -0.000135752 | 0.00067876
52000 | -0.000181082 | 0.00090541 | -0.000148434 | 0.00074217 | -0.000188586 | 0.00094293 | -0.000135753 | 0.000678765
52100 | -0.000181059 | 0.000905295 | -0.000148436 | 0.00074218 | -0.000188587 | 0.000942935 | -0.000135744 | 0.00067872
52200 | -0.000181068 | 0.00090534 | -0.000148428 | 0.00074214 | -0.000188571 | 0.000942855 | -0.000135769 | 0.000678845
52300 | -0.000181103 | 0.000905515 | -0.00014845 | 0.00074225 | -0.000188554 | 0.00094277 | -0.000135761 | 0.000678805
52400 | -0.000181103 | 0.000905515 | -0.000148438 | 0.00074219 | -0.000188562 | 0.00094281 | -0.00013576 | 0.0006788
52500 | -0.000181117 | 0.000905585 | -0.000148438 | 0.00074219 | -0.000188554 | 0.00094277 | -0.000135797 | 0.000678985
52600 | -0.00018111 | 0.00090555 | -0.000148446 | 0.00074223 | -0.000188544 | 0.00094272 | -0.000135794 | 0.00067897
52700 | -0.000181055 | 0.000905275 | -0.000148455 | 0.000742275 | -0.000188548 | 0.00094274 | -0.000135807 | 0.000679035
52800 | -0.000181074 | 0.00090537 | -0.000148463 | 0.000742315 | -0.000188563 | 0.000942815 | -0.000135801 | 0.000679005
52900 | -0.000181101 | 0.000905505 | -0.000148471 | 0.000742355 | -0.000188569 | 0.000942845 | -0.000135808 | 0.00067904
53000 | -0.000181075 | 0.000905375 | -0.000148442 | 0.00074221 | -0.000188522 | 0.00094261 | -0.000135814 | 0.00067907
53100 | -0.000181052 | 0.00090526 | -0.000148451 | 0.000742255 | -0.000188536 | 0.00094268 | -0.000135801 | 0.000679005
53200 | -0.00018108 | 0.0009054 | -0.000148459 | 0.000742295 | -0.000188521 | 0.000942605 | -0.000135796 | 0.00067898
53300 | -0.000181067 | 0.000905335 | -0.000148492 | 0.00074246 | -0.000188518 | 0.00094259 | -0.000135808 | 0.00067904
53400 | -0.000181073 | 0.000905365 | -0.000148499 | 0.000742495 | -0.000188531 | 0.000942655 | -0.000135806 | 0.00067903
53500 | -0.000181066 | 0.00090533 | -0.000148487 | 0.000742435 | -0.000188484 | 0.00094242 | -0.000135792 | 0.00067896
53600 | -0.000181065 | 0.000905325 | -0.000148491 | 0.000742455 | -0.000188494 | 0.00094247 | -0.00013581 | 0.00067905
53700 | -0.000181085 | 0.000905425 | -0.000148506 | 0.00074253 | -0.000188511 | 0.000942555 | -0.000135824 | 0.00067912
53800 | -0.000181076 | 0.00090538 | -0.000148516 | 0.00074258 | -0.000188512 | 0.00094256 | -0.000135828 | 0.00067914
53900 | -0.000181091 | 0.000905455 | -0.00014854 | 0.0007427 | -0.000188507 | 0.000942535 | -0.000135802 | 0.00067901
54000 | -0.000181117 | 0.000905585 | -0.000148554 | 0.00074277 | -0.000188549 | 0.000942745 | -0.000135807 | 0.000679035
54100 | -0.000181105 | 0.000905525 | -0.000148572 | 0.00074286 | -0.000188535 | 0.000942675 | -0.000135805 | 0.000679025
54200 | -0.000181064 | 0.00090532 | -0.000148553 | 0.000742765 | -0.000188541 | 0.000942705 | -0.000135827 | 0.000679135
54300 | -0.000181097 | 0.000905485 | -0.000148581 | 0.000742905 | -0.000188543 | 0.000942715 | -0.000135803 | 0.000679015
54400 | -0.000181095 | 0.000905475 | -0.000148544 | 0.00074272 | -0.00018854 | 0.0009427 | -0.000135811 | 0.000679055
54500 | -0.000181077 | 0.000905385 | -0.00014856 | 0.0007428 | -0.000188516 | 0.00094258 | -0.000135798 | 0.00067899
54600 | -0.000181092 | 0.00090546 | -0.000148574 | 0.00074287 | -0.000188525 | 0.000942625 | -0.000135792 | 0.00067896
54700 | -0.000181098 | 0.00090549 | -0.000148551 | 0.000742755 | -0.000188518 | 0.00094259 | -0.000135797 | 0.000678985
54800 | -0.000181131 | 0.000905655 | -0.000148567 | 0.000742835 | -0.00018851 | 0.00094255 | -0.000135814 | 0.00067907
54900 | -0.000181137 | 0.000905685 | -0.000148556 | 0.00074278 | -0.000188517 | 0.000942585 | -0.000135823 | 0.000679115
55000 | -0.000181116 | 0.00090558 | -0.000148554 | 0.00074277 | -0.000188515 | 0.000942575 | -0.000135824 | 0.00067912
55100 | -0.00018112 | 0.0009056 | -0.000148556 | 0.00074278 | -0.000188493 | 0.000942465 | -0.000135816 | 0.00067908
55200 | -0.000181108 | 0.00090554 | -0.000148568 | 0.00074284 | -0.000188499 | 0.000942495 | -0.000135818 | 0.00067909
55300 | -0.000181121 | 0.000905605 | -0.000148546 | 0.00074273 | -0.000188496 | 0.00094248 | -0.000135837 | 0.000679185
55400 | -0.000181092 | 0.00090546 | -0.000148551 | 0.000742755 | -0.000188509 | 0.000942545 | -0.000135827 | 0.000679135
55500 | -0.000181113 | 0.000905565 | -0.000148585 | 0.000742925 | -0.000188476 | 0.00094238 | -0.000135831 | 0.000679155
55600 | -0.000181092 | 0.00090546 | -0.000148569 | 0.000742845 | -0.000188483 | 0.000942415 | -0.000135832 | 0.00067916
55700 | -0.000181115 | 0.000905575 | -0.000148592 | 0.00074296 | -0.000188479 | 0.000942395 | -0.000135834 | 0.00067917
55800 | -0.000181117 | 0.000905585 | -0.000148606 | 0.00074303 | -0.000188493 | 0.000942465 | -0.000135825 | 0.000679125
55900 | -0.000181102 | 0.00090551 | -0.000148612 | 0.00074306 | -0.000188478 | 0.00094239 | -0.000135801 | 0.000679005
56000 | -0.000181092 | 0.00090546 | -0.000148607 | 0.000743035 | -0.000188486 | 0.00094243 | -0.000135809 | 0.000679045
56100 | -0.000181144 | 0.00090572 | -0.00014861 | 0.00074305 | -0.000188496 | 0.00094248 | -0.000135825 | 0.000679125
56200 | -0.0001811 | 0.0009055 | -0.00014864 | 0.0007432 | -0.000188494 | 0.00094247 | -0.000135826 | 0.00067913
56300 | -0.000181116 | 0.00090558 | -0.000148622 | 0.00074311 | -0.000188486 | 0.00094243 | -0.000135843 | 0.000679215
56400 | -0.000181099 | 0.000905495 | -0.000148611 | 0.000743055 | -0.000188512 | 0.00094256 | -0.000135836 | 0.00067918
56500 | -0.000181102 | 0.00090551 | -0.000148641 | 0.000743205 | -0.000188508 | 0.00094254 | -0.00013584 | 0.0006792
56600 | -0.000181106 | 0.00090553 | -0.000148611 | 0.000743055 | -0.000188479 | 0.000942395 | -0.000135836 | 0.00067918
56700 | -0.000181119 | 0.000905595 | -0.000148653 | 0.000743265 | -0.000188474 | 0.00094237 | -0.000135805 | 0.000679025
56800 | -0.000181119 | 0.000905595 | -0.000148653 | 0.000743265 | -0.000188477 | 0.000942385 | -0.000135833 | 0.000679165
56900 | -0.000181112 | 0.00090556 | -0.000148658 | 0.00074329 | -0.000188486 | 0.00094243 | -0.000135832 | 0.00067916
57000 | -0.000181116 | 0.00090558 | -0.000148649 | 0.000743245 | -0.000188476 | 0.00094238 | -0.000135829 | 0.000679145
57100 | -0.000181127 | 0.000905635 | -0.000148635 | 0.000743175 | -0.00018848 | 0.0009424 | -0.000135835 | 0.000679175
57200 | -0.000181157 | 0.000905785 | -0.00014863 | 0.00074315 | -0.000188467 | 0.000942335 | -0.000135833 | 0.000679165
57300 | -0.000181154 | 0.00090577 | -0.000148632 | 0.00074316 | -0.000188467 | 0.000942335 | -0.000135858 | 0.00067929
57400 | -0.00018115 | 0.00090575 | -0.000148634 | 0.00074317 | -0.000188457 | 0.000942285 | -0.000135867 | 0.000679335
57500 | -0.000181147 | 0.000905735 | -0.000148621 | 0.000743105 | -0.000188466 | 0.00094233 | -0.000135861 | 0.000679305
57600 | -0.000181165 | 0.000905825 | -0.000148636 | 0.00074318 | -0.000188482 | 0.00094241 | -0.000135865 | 0.000679325
57700 | -0.00018114 | 0.0009057 | -0.000148607 | 0.000743035 | -0.000188457 | 0.000942285 | -0.000135867 | 0.000679335
57800 | -0.000181158 | 0.00090579 | -0.00014861 | 0.00074305 | -0.000188443 | 0.000942215 | -0.000135886 | 0.00067943
57900 | -0.000181148 | 0.00090574 | -0.000148605 | 0.000743025 | -0.000188465 | 0.000942325 | -0.00013589 | 0.00067945
58000 | -0.000181143 | 0.000905715 | -0.000148615 | 0.000743075 | -0.000188493 | 0.000942465 | -0.000135881 | 0.000679405
58100 | -0.00018115 | 0.00090575 | -0.000148636 | 0.00074318 | -0.00018847 | 0.00094235 | -0.000135883 | 0.000679415
58200 | -0.000181175 | 0.000905875 | -0.000148667 | 0.000743335 | -0.000188479 | 0.000942395 | -0.00013587 | 0.00067935
58300 | -0.00018118 | 0.0009059 | -0.000148689 | 0.000743445 | -0.000188495 | 0.000942475 | -0.000135888 | 0.00067944
58400 | -0.00018118 | 0.0009059 | -0.000148669 | 0.000743345 | -0.000188497 | 0.000942485 | -0.000135901 | 0.000679505
58500 | -0.000181199 | 0.000905995 | -0.000148653 | 0.000743265 | -0.000188477 | 0.000942385 | -0.000135895 | 0.000679475
58600 | -0.000181208 | 0.00090604 | -0.00014868 | 0.0007434 | -0.00018851 | 0.00094255 | -0.000135888 | 0.00067944
58700 | -0.000181191 | 0.000905955 | -0.000148691 | 0.000743455 | -0.000188487 | 0.000942435 | -0.00013589 | 0.00067945
58800 | -0.000181196 | 0.00090598 | -0.000148693 | 0.000743465 | -0.000188478 | 0.00094239 | -0.000135893 | 0.000679465
58900 | -0.000181217 | 0.000906085 | -0.00014868 | 0.0007434 | -0.000188497 | 0.000942485 | -0.000135891 | 0.000679455
59000 | -0.000181213 | 0.000906065 | -0.000148651 | 0.000743255 | -0.000188501 | 0.000942505 | -0.000135869 | 0.000679345
59100 | -0.000181196 | 0.00090598 | -0.000148668 | 0.00074334 | -0.000188508 | 0.00094254 | -0.000135883 | 0.000679415
59200 | -0.000181145 | 0.000905725 | -0.000148646 | 0.00074323 | -0.000188494 | 0.00094247 | -0.000135897 | 0.000679485
59300 | -0.00018118 | 0.0009059 | -0.000148664 | 0.00074332 | -0.000188527 | 0.000942635 | -0.000135901 | 0.000679505
59400 | -0.000181179 | 0.000905895 | -0.000148662 | 0.00074331 | -0.000188496 | 0.00094248 | -0.00013589 | 0.00067945
59500 | -0.00018118 | 0.0009059 | -0.00014869 | 0.00074345 | -0.000188503 | 0.000942515 | -0.000135958 | 0.00067979
59600 | -0.000181164 | 0.00090582 | -0.000148694 | 0.00074347 | -0.000188528 | 0.00094264 | -0.000135942 | 0.00067971
59700 | -0.000181177 | 0.000905885 | -0.000148691 | 0.000743455 | -0.000188504 | 0.00094252 | -0.000135958 | 0.00067979
59800 | -0.000181174 | 0.00090587 | -0.000148695 | 0.000743475 | -0.000188481 | 0.000942405 | -0.000135964 | 0.00067982
59900 | -0.000181174 | 0.00090587 | -0.000148709 | 0.000743545 | -0.000188481 | 0.000942405 | -0.000135972 | 0.00067986
60000 | -0.000181192 | 0.00090596 | -0.00014871 | 0.00074355 | -0.000188458 | 0.00094229 | -0.000135987 | 0.000679935
60100 | -0.000181158 | 0.00090579 | -0.000148727 | 0.000743635 | -0.000188478 | 0.00094239 | -0.00013597 | 0.00067985
60200 | -0.00018118 | 0.0009059 | -0.000148711 | 0.000743555 | -0.000188492 | 0.00094246 | -0.000135984 | 0.00067992
60300 | -0.000181155 | 0.000905775 | -0.000148697 | 0.000743485 | -0.000188514 | 0.00094257 | -0.000135997 | 0.000679985
60400 | -0.000181147 | 0.000905735 | -0.000148742 | 0.00074371 | -0.000188494 | 0.00094247 | -0.000136007 | 0.000680035
60500 | -0.000181139 | 0.000905695 |  |  | -0.000188502 | 0.00094251 | -0.000135993 | 0.000679965
60600 | -0.000181165 | 0.000905825
60700 | -0.000181153 | 0.000905765