## Compressive strength
Data for Compressive Strength
Treatment , % | Rep. | Age (days) |  |  |  |  | Definition of dilutions
|  | 3 | 7 | 14 | 21 | 28 | 25% means 25% leachate sample +75% potable water
Control - potable water only | [6 empty] | 50% means 50% leachate sample + 50% potable water
0 | 1 | 30.8 | 40.7 | 38.5 | 44.2 | 44.6 | 75% means 75% leachate sample + 25% potable water
0 | 2 | 28 | 41.4 | 48.4 | 44 | 46.7 | 100% means 100% leachate sample only
0 | 3 | 31.8 | 40.3 | 44.6 | 43.9 | 47.2
UTL - Untreated Leachate, %
25 | 1 | 30.2 | 36.5 | 41.5 | 44 | 46
25 | 2 | 27.3 | 42 | 41.4 | 42 | 49.2
25 | 3 | 28.4 | 38.5 | 38.6 | 43 | 44
50 | 1 | 36.9 | 46.5 | 44.3 | 44.1 | 45
50 | 2 | 37.7 | 43 | 46 | 50.2 | 51.8
50 | 3 | 35.8 | 44.2 | 44.2 | 42.5 | 49.2
75 | 1 | 33.1 | 37.4 | 44.2 | 46.5 | 48.2
75 | 2 | 34.2 | 43.5 | 45 | 47 | 46
75 | 3 | 38.3 | 42.2 | 43.4 | 46 | 50.4
100 | 1 | 39.3 | 41.5 | 44.5 | 45.5 | 45.8
100 | 2 | 36.6 | 37 | 44 | 47.2 | 49.6
100 | 3 | 37.4 | 43.3 | 41.9 | 45.6 | 49
TL - Treated Leachate, %
25 | 1 | 13.5 | 14 | 24.3 | 25.5 | 29.4
25 | 2 | 13.1 | 13.8 | 21.2 | 23.1 | 26.3
25 | 3 | 12.9 | 14.5 | 20.8 | 28 | 28.3
50 | 1 | 33.3 | 35 | 37 | 42.4 | 41
50 | 2 | 31.2 | 33.2 | 36.8 | 40.5 | 44.44
50 | 3 | 34 | 36.5 | 37.8 | 41 | 39.5
75 | 1 | 6.4 | 7.1 | 9.6 | 9 | 9.7
75 | 2 | 5.7 | 6.9 | 8.5 | 8.8 | 8.4
75 | 3 | 6.9 | 7.6 | 7.9 | 8.5 | 9
100 | 1 | 33.4 | 32 | 40 | 38.6 | 42
100 | 2 | 28.2 | 38.5 | 39.5 | 39.3 | 44.6
100 | 3 | 35.2 | 36.4 | 35 | 38.2 | 44

## Water Absorp + Permeabil
Data for water absorption and percentage permeability
Percentage Water Absorption Analysis - ASTM C642-06 (Oven-Drying Method) | [7 empty] | Percentage of Permeability Test
Rep | Treatment | C | A | B | (B-A)/A | (B-A)/A X 100% | Average | C | D | C-A | C-D | [(C-A)/(C-D)] | [ (C-A)/(C-D)] X100% | Average
1 | c | 2.4 | 2467.98 | 2566.32 | 0.03984635 | 3.984635 | 3.912689 | 2510.71 | 1428.7 | 42.73 | 1082.01 | 0.03949132 | 3.949132 | 3.755311
2 | c | 2.33 | 2431.71 | 2523.67 | 0.03781701 | 3.781701 |  | 2470.18 | 1410.9 | 38.47 | 1059.28 | 0.03631712 | 3.631712
3 | c | 2.4 | 2428.16 | 2524.6 | 0.03971732 | 3.971732 |  | 2467.46 | 1401 | 39.3 | 1066.46 | 0.03685089 | 3.685089
1 | utl100 | 2.36 | 2403.11 | 2491.15 | 0.03663586 | 3.663586 | 3.867393 | 2438.83 | 1372.9 | 35.72 | 1065.93 | 0.03351064 | 3.351064 | 3.970366
2 | utl100 | 2.42 | 2350.7 | 2443.79 | 0.03960097 | 3.960097 |  | 2396.48 | 1354.1 | 45.78 | 1042.38 | 0.04391872 | 4.391872
3 | utl100 | 2.39 | 2373.51 | 2467.94 | 0.03978496 | 3.978496 |  | 2417.64 | 1358.9 | 44.13 | 1058.74 | 0.04168162 | 4.168162
1 | utl75 | 2.44 | 2397.44 | 2501.05 | 0.04321693 | 4.321693 | 4.086342 | 2421.72 | 1340.5 | 24.28 | 1081.22 | 0.02245611 | 2.245611 | 3.562619
2 | utl75 | 2.33 | 2407.94 | 2511.06 | 0.04282499 | 4.282499 |  | 2461.3 | 1371 | 53.36 | 1090.3 | 0.04894066 | 4.894066
3 | utl75 | 2.41 | 2456.2 | 2545.97 | 0.03654833 | 3.654833 |  | 2494.9 | 1404.2 | 38.7 | 1090.7 | 0.0354818 | 3.54818
1 | utl50 | 2.34 | 2398.27 | 2497.59 | 0.04141319 | 4.141319 | 3.788882 | 2444.59 | 1370.2 | 46.32 | 1074.39 | 0.04311284 | 4.311284 | 3.150805
2 | utl50 | 2.37 | 2415.4 | 2502.33 | 0.0359899 | 3.59899 |  | 2452.17 | 1380.1 | 36.77 | 1072.07 | 0.03429813 | 3.429813
3 | utl50 | 2.4 | 2420.9 | 2508.69 | 0.03626337 | 3.626337 |  | 2439.22 | 1368.7 | 18.32 | 1070.52 | 0.01711318 | 1.711318
1 | utl25 | 2.36 | 2464.04 | 2551.82 | 0.03562442 | 3.562442 | 3.634994 | 2501.64 | 1404.9 | 37.6 | 1096.74 | 0.03428342 | 3.428342 | 3.444076
2 | utl25 | 2.42 | 2444.27 | 2535.68 | 0.03739767 | 3.739767 |  | 2486.18 | 1401.3 | 41.91 | 1084.88 | 0.038631 | 3.8631
3 | utl25 | 2.34 | 2526.11 | 2617.12 | 0.03602773 | 3.602773 |  | 2559.78 | 1452.5 | 33.67 | 1107.28 | 0.03040785 | 3.040785
1 | tl100 | 2.36 | 2349.27 | 2421.64 | 0.03080531 | 3.080531 | 3.259939 | 2375.81 | 1358.7 | 26.54 | 1017.11 | 0.02609354 | 2.609354 | 3.198102
2 | tl100 | 2.4 | 2308.43 | 2389.35 | 0.03505413 | 3.505413 |  | 2342.31 | 1342.5 | 33.88 | 999.81 | 0.03388644 | 3.388644
3 | tl100 | 2.42 | 2337.6 | 2412.26 | 0.03193874 | 3.193874 |  | 2373.89 | 1364.8 | 36.29 | 1009.09 | 0.0359631 | 3.59631
1 | tl75 | 2.38 | 2338.9 | 2412.57 | 0.03149771 | 3.149771 | 3.182378 | 2352.95 | 1354.2 | 14.05 | 998.75 | 0.01406758 | 1.406758 | 2.790497
2 | tl75 | 2.31 | 2378.57 | 2454.52 | 0.03193095 | 3.193095 |  | 2413.72 | 1406.7 | 35.15 | 1007.02 | 0.03490497 | 3.490497
3 | tl75 | 2.35 | 2324.4 | 2398.88 | 0.03204268 | 3.204268 |  | 2358.55 | 1375.6 | 34.15 | 982.95 | 0.03474236 | 3.474236
1 | tl50 | 2.4 | 2434.04 | 2515.78 | 0.03358203 | 3.358203 | 3.305141 | 2462.2 | 1430.6 | 28.16 | 1031.6 | 0.0272974 | 2.72974 | 3.034198
2 | tl50 | 2.43 | 2403.96 | 2484.58 | 0.03353633 | 3.353633 |  | 2443.63 | 1416.3 | 39.67 | 1027.33 | 0.03861466 | 3.861466
3 | tl50 | 2.41 | 2427.28 | 2505.04 | 0.03203586 | 3.203586 |  | 2453.03 | 1427.7 | 25.75 | 1025.33 | 0.02511387 | 2.511387
1 | tl25 | 2.32 | 2341.63 | 2421.29 | 0.03401904 | 3.401904 | 3.287805 | 2375.62 | 1379.4 | 33.99 | 996.22 | 0.03411897 | 3.411897 | 3.294313
2 | tl25 | 2.34 | 2345.07 | 2425.94 | 0.03448511 | 3.448511 |  | 2380.63 | 1376.1 | 35.56 | 1004.53 | 0.03539964 | 3.539964
3 | tl25 | 2.4 | 2390.64 | 2462.67 | 0.03013001 | 3.013001 |  | 2420.52 | 1401.1 | 29.88 | 1019.42 | 0.02931078 | 2.931078
A = Weight of Oven-Dried Sample in Air
B= Weight of Surface Dry Sample in air after immersion in water
C= Weight, after 5 hours of heating
D= Submerged weight in water

## Slump and Time of Set
Data for slump and time of set
Slump |  |  | Time of Set (minutes)
Mix | Leachate Percent | Slump (mm) | Leahate Percent | Control |  | UTL - Untreated Leachate |  | TL - Treated leachate
Potable water, control | 0% | 0 |  | Initial | final | Initial | final | initial | final
UTL - Untreated Leachate | 100% | 15 |  | 145 | 235
| 75% | 15 | 25% |  |  | 165 | 250 | 150 | 245
| 50% | 15 | 50% |  |  | 200 | 285 | 155 | 250
| 25% | 10 | 75% |  |  | 210 | 305 | 160 | 260
TL - Treated Leachate | 100% | 10 | 100% |  |  | 220 | 315 | 165 | 265
| 75% | 10
| 50% | 15
| 25% | 10

## Sheet8 (hidden)
| N | Mean | Std. Deviation | Std. Error | 95% Confidence Interval for Mean |  | Min. | Max.
[5 empty] | Lower Bound | Upper
Bound
Water Absorption
UTL
0 | 3 | 3.913 | 0.11364 | 0.06561 | 3.6307 | 4.1953 | 3.78 | 3.98
25 | 3 | 3.635 | 0.09321 | 0.05382 | 3.4034 | 3.8666 | 3.56 | 3.74
50 | 3 | 3.7886 | 0.30543 | 0.176339 | 3.0299 | 4.5474 | 3.59 | 4.14
75 | 3 | 4.0863 | 0.37408 | 0.21598 | 3.1571 | 5.0156 | 3.65 | 4.32
100 | 3 | 3.8673 | 0.17632 | 0.101799 | 3.4293 | 4.3053 | 3.66 | 3.97
Total | 15 | 3.8581 | 0.25371 | 0.06551 | 3.7176 | 3.9986 | 3.56 | 4.32
TL
0 | 3 | 3.913 | 0.11364 | 0.06561 | 3.6307 | 4.1953 | 3.78 | 3.99
25 | 3 | 3.288 | 0.23931 | 0.13817 | 2.6935 | 3.8825 | 3.01 | 3.45
50 | 3 | 3.3053 | 0.08778 | 0.05068 | 3.0873 | 3.5234 | 3.2 | 3.36
75 | 3 | 3.1823 | 0.02854 | 0.01648 | 3.1114 | 3.5234 | 3.15 | 3.2
100 | 3 | 3.26 | 0.21957 | 0.12677 | 2.7146 | 3.8054 | 3.08 | 3.51
Total | 15 | 3.3897 | 0.30557 | 0.0789 | 3.2205 | 3.559 | 3.01 | 3.99
Percentage permeability
UTL
0 | 3 | 3.7553 | 0.1698 | 0.09803 |  | 4.1771 | 3.63 | 3.95
3.3335
25 | 3 | 3.444 | 0.41123 | 0.23742 | 2.4224 | 4.4655 | 3.04 | 3.86
50 | 3 | 3.1506 | 1.32231 | 0.76343 | -0.1341 | 6.4354 | 1.71 | 4.31
75 | 3 | 3.5626 | 1.32406 | 0.76444 | 0.2735 | 6.8518 | 2.24 | 4.89
100 | 3 | 3.9703 | 0.54792 | 0.31634 | 2.6092 | 5.3314 | 3.35 | 4.39
Total | 15 | 3.5766 | 0.80879 | 0.20883 | 3.1287 | 4.0244 | 1.71 | 4.89
TL
0 | 3 | 3.7553 | 0.1698 | 0.09803 | 3.3335 | 4.1771 | 3.63 | 3.95
25 | 3 | 3.2943 | 0.3211 | 0.18539 | 2.4967 | 4.092 | 3.95 | 3.54
50 | 3 | 3.034 | 0.72453 | 0.4183 | 1.2342 | 4.8338 | 2.51 | 3.86
75 | 3 | 2.7903 | 1.19803 | 0.69168 | -0.1857 | 5.7664 | 1.41 | 3.49
100 | 3 | 3.198 | 0.52048 | 0.3005 | 1.905 | 4.491 | 2.61 | 3.6
Total | 15 | 3.2144 | 0.66874 | 0.17267 | 2.8441 | 3.5847 | 1.41 | 3.95

## Sheet9 (hidden)
| N | Mean | Std. Deviation | Std. Error | 95% Confidence Interval for Mean |  | Min. | Max.
[5 empty] | Lower Bound | Upper Bound
CTRL | 15 | 41.0067 | 6.23314 | 1.60939 | 37.5549 | 44.4585 | 28 | 48.4
UTL 25 | 15 | 39.5067 | 6.42845 | 1.65982 | 35.9467 | 43.0666 | 27.3 | 49.2
TL 25 | 15 | 20.58 | 6.3318 | 1.63486 | 17.0736 | 24.0864 | 12.9 | 29.4
UTL 50 | 15 | 44.0933 | 4.61526 | 1.19166 | 41.5375 | 46.6492 | 35.8 | 51.8
TL 50 | 15 | 37.5733 | 3.82837 | 0.98848 | 35.4533 | 39.6934 | 31.2 | 44.4
UTL 75 | 15 | 43.0267 | 5.09502 | 1.31553 | 40.2051 | 45.8482 | 33.1 | 50.4
TL 75 | 15 | 8 | 1.19523 | 0.30861 | 7.3381 | 8.6619 | 5.7 | 9.7
UTL 100 | 15 | 43.2133 | 4.19334 | 1.08272 | 40.8911 | 45.5355 | 36.6 | 49.6
TL 100 | 15 | 37.66 | 4.43216 | 1.14438 | 35.2056 | 40.1144 | 28.2 | 44.6

## Potable water
Data for physical and chemical analysis of potable water
Parameters | Results | WHO Drinking Water Guidelines | WHO - World Health Organizationn
‘
Colour | 25 HU | ≤ 15
Turbidity | 3.2 | ≤ 5
Total Dissolved Solids | 164 mg/L | ≤ 500
Total Hardness | 88 mg/L | ≤ 300
Alkalinity | 60 mg/L | ≤ 200
Chlorides | 27 mg/L | ≤ 250
Residual Free Chlorine | 0.2 mg/L | ≥ 0.5
Bicarbonate | 73 mg/L | ≤ 1000
pH | 6.7 | 6.5-8.5
Conductivity | 250 umhos | -
Magnesium | 5.8 mg/L | ≤ 0.5
Calcium | 26 mg/L | ≤ 200
Total Iron | 0.45 mg/L | ≤ 0.3
Aluminum | 0.10 mg/L | ≤ 0.2

## Tropical landfill leachate
Data for physical, biological and chemical analysis of tropical landfill leachate samples
Parameter | Unit | UTL | TL | % reduction
Turbidity | NTU | 64 | 42 | 34.4
Temperature | °C | 27 (field); | 26 (field); | Field – 4
|  | 22.9 (lab) | 23.38 (lab) | Lab – 2.1 |  | TDS - Total Dissolved Solids
Salinity | ppt | 3.5 | 2.8 | -0.2 | TOC - Total Organic Carbon
Hardness | mg/L | 318 | 375 | 15.2 | TOG - Total Oil and Grease
Nitrate | mg/L | 11.6 | 15.4 | -25 | TSS - Total Soluble Solids
Phosphate | mg/L | 7.96 | 5.35 | -33 | BOD5 - Biological Oxygne Demand at day 5
Sulphate | mg/L | 0 | 0 | 0 | COD - Chemical Oxygen Demand
TDS | mg/L | 3692 | 2418 | -35
TOC | mg/L | 200 | 125 | -38
TOG | mg/L | 4.9 | 0.4 | -92
TSS | mg/L | 188 | 65 | -65
Dissolved oxygen | mg/L | 0.23 | 0.84 | 73
Conductivity | µs/cm | 6209 | 5475 | -12
pH | - | 8.2 | 7.15 | -13
BOD5 | mg/L | 4.74 | 1.33 | -72
Potassium | mg/L | 1916 | 1474 | -23
Silicon | mg/L | 3462 | 2118 | -39
Sodium | mg/L | 4711 | 4317 | -8
Alkalinity | mg/L | 1275.92 | 953.38 | -25
Ammonia | mg/L | 292.8 | 99.6 | -66
COD | mg/L | 186 | 25 | -86
Chlorides | mg/L | 24.82 | 34.24 | 27
Magnesium | mg/L | 38.78 | 34.93 | -10
Calcium | mg/L | 63.75 | 93.05 | 31
Aluminum | mg/L | <0.0001 | <0.0001 | 0
Barium | mg/L | <0.0001 | <0.0001 | 0
Cadmium | mg/L | 0.016 | 0.003 | -81
Chromium 6+ | mg/L | 1.665 | 0.104 | -94
Iron | mg/L | 6.75 | 19.5 | 65
Lead | mg/L | <0.0001 | <0.0001 | 0
Copper | mg/L | <0.0001 | <0.0001 | 0
Mercury | mg/L | <0.0001 | <0.0001 | 0
Zinc | mg/L | 0.398 | 0.01 | -97
Manganese | mg/L | 3.6 | 5.8 | 38
Faecal Coliform | 400 counts/ 100ml | 2000 | 0 | -100
Aerobic Plate Count | CFU/ml | 1.27 x 105 | 1.38 x 106 | -