## input
LS 12:34 21 Mar 2014
File name: rb2loc5.$av
File ID: rb2loc5
Sample ID: rb2loc5
Operator: pdi
Bar code:
Comment 1:
Comment 2:
From 0.03999
To 2000
Volume 100
Mean: 308.078
Median: 295.885
D(3 | 2): 276.775
Mean/Median ratio: 1.04121
Mode: 295.524
S.D.: 98.549
Variance: 9711.9
C.V.: 31.9883
Skewness: 0.548769
Kurtosis: -0.0631076
d10: 190.163
d50: 295.885
d90: 446.085
Specific Surf. Area: 81.8046
% < Size
10 190.163
25 234.002
50 295.885
75 371.01
90 446.085
% > Size
10 446.085
25 371.01
50 295.885
75 234.002
90 190.163
Size % <
1 0
10 0
100 0.24
1000 100
Size % >
1 100
10 100
100 99.8
1000 0
Avg.Mean: 308.078 0.950219 307.144 309.032 3
Avg.Median: 295.887 0.60254 295.279 296.499 3
Avg.D(0 | 0): 276.777 0.698773 276.133 277.518 3
Avg.S.D.: 98.5439 0.77352 97.7386 99.2812 3
Avg.Variance: 9711.3 152.384 9552.83 9856.75 3
Avg.C.V.: 31.9863 0.154168 31.8218 32.1265 3
Avg.Skewness: 0.548297 0.0120842 0.535889 0.560028 3
Avg.Kurtosis: -0.0644967 0.0142314 -0.0809241 -0.055914 3
Avg.Specific S.A.: 81.8046 0.203248 81.5858 81.995 3
Volume rb2loc5.$av
% Particle
Diameter
um <
10 190.163
25 234.002
50 295.885
75 371.01
90 446.085
Channel Channel Diff.
Number Diameter Volume
(Lower) %
um
1 0.03999 0
2 0.0439 0
3 0.048191 0
4 0.052903 0
5 0.058075 0
6 0.063753 0
7 0.069985 0
8 0.076827 0
9 0.084338 0
10 0.092584 0
11 0.10164 0
12 0.11157 0
13 0.12248 0
14 0.13445 0
15 0.1476 0
16 0.16203 0
17 0.17787 0
18 0.19526 0
19 0.21435 0
20 0.2353 0
21 0.25831 0
22 0.28356 0
23 0.31128 0
24 0.34172 0
25 0.37512 0
26 0.4118 0
27 0.45206 0
28 0.49625 0
29 0.54477 0
30 0.59803 0
31 0.65649 0
32 0.72068 0
33 0.79113 0
34 0.86848 0
35 0.95338 0
36 1.0466 0
37 1.1489 0
38 1.2612 0
39 1.3845 0
40 1.5199 0
41 1.6685 0
42 1.8316 0
43 2.0107 0
44 2.2072 0
45 2.423 0
46 2.6599 0
47 2.92 0
48 3.2054 0
49 3.5188 0
50 3.8628 0
51 4.2405 0
52 4.6551 0
53 5.1102 0
54 5.6098 0
55 6.1582 0
56 6.7603 0
57 7.4212 0
58 8.1467 0
59 8.9432 0
60 9.8175 0
61 10.777 0
62 11.831 0
63 12.988 0
64 14.257 0
65 15.651 0
66 17.181 0
67 18.861 0
68 20.705 0
69 22.729 0
70 24.951 0
71 27.391 0
72 30.068 0
73 33.008 0
74 36.235 0
75 39.778 0
76 43.667 0
77 47.936 0
78 52.622 0
79 57.767 0
80 63.414 0.00381646
81 69.614 0.038512
82 76.42 0.0738915
83 83.891 0.0707
84 92.092 0.0646845
85 101.1 0.0804564
86 110.98 0.169547
87 121.83 0.422285
88 133.74 0.930954
89 146.81 1.76926
90 161.17 2.9614
91 176.92 4.46064
92 194.22 6.14562
93 213.21 7.82618
94 234.05 9.2823
95 256.94 10.3084
96 282.06 10.7517
97 309.63 10.5471
98 339.9 9.71219
99 373.13 8.34972
100 409.61 6.62169
101 449.66 4.72605
102 493.62 2.91209
103 541.88 1.38882
104 594.85 0.359436
105 653.01 0.0225625
106 716.85 0
107 786.93 0
108 863.87 0
109 948.32 0
110 1041 0
111 1142.8 0
112 1254.5 0
113 1377.2 0
114 1511.8 0
115 1659.6 0
116 1821.9 0
2000