## input
LS 11:32 12 Mar 2014
File name: inbr26n1.$av
File ID: inbr26n1
Sample ID: inbr26n1
Operator: pdi
Bar code:
Comment 1: mix of pos 1 and 2
Comment 2:
From 0.03999
To 2000
Volume 100
Mean: 214.802
Median: 205.065
D(3 | 2): 41.4992
Mean/Median ratio: 1.04748
Mode: 203.494
S.D.: 84.8886
Variance: 7206.08
C.V.: 39.5194
Skewness: 0.887549
Kurtosis: 1.95931
d10: 122.433
d50: 205.065
d90: 318.735
Specific Surf. Area: 545.589
% < Size
10 122.433
25 160.664
50 205.065
75 257.029
90 318.735
% > Size
10 318.735
25 257.029
50 205.065
75 160.664
90 122.433
Size % <
1 0.49
10 0.85
100 5.49
1000 100
Size % >
1 99.5
10 99.2
100 94.5
1000 0
Avg.Mean: 214.802 1.19565 213.849 216.141 3
Avg.Median: 205.069 0.562677 204.556 205.677 3
Avg.D(0 | 0): 41.4993 0.0849512 41.4429 41.5965 3
Avg.S.D.: 84.8725 1.63701 83.7847 86.7548 3
Avg.Variance: 7205.13 279.311 7019.88 7526.39 3
Avg.C.V.: 39.5099 0.544331 39.1795 40.1381 3
Avg.Skewness: 0.884834 0.0419941 0.847591 0.930349 3
Avg.Kurtosis: 1.94926 0.0940411 1.84083 2.00858 3
Avg.Specific S.A.: 545.589 1.1082 544.313 546.33 3
Volume inbr26n1
% .$av
Particle
Diameter
um <
10 122.433
25 160.664
50 205.065
75 257.029
90 318.735
Channel Channel Diff.
Number Diameter Volume
(Lower) %
um
1 0.03999 9.22809E-5
2 0.0439 0.000139467
3 0.048191 0.000385
4 0.052903 0.00100321
5 0.058075 0.00180352
6 0.063753 0.00257761
7 0.069985 0.00335499
8 0.076827 0.00418793
9 0.084338 0.00509836
10 0.092584 0.00605319
11 0.10164 0.00702717
12 0.11157 0.0079332
13 0.12248 0.00877289
14 0.13445 0.00961731
15 0.1476 0.0104792
16 0.16203 0.0113611
17 0.17787 0.0122649
18 0.19526 0.0132147
19 0.21435 0.0142344
20 0.2353 0.0153308
21 0.25831 0.0164822
22 0.28356 0.0176358
23 0.31128 0.0187687
24 0.34172 0.0199028
25 0.37512 0.0210705
26 0.4118 0.0222714
27 0.45206 0.0234985
28 0.49625 0.0247453
29 0.54477 0.0259967
30 0.59803 0.0272354
31 0.65649 0.0284322
32 0.72068 0.0295516
33 0.79113 0.0305423
34 0.86848 0.0313424
35 0.95338 0.0318713
36 1.0466 0.0320369
37 1.1489 0.031769
38 1.2612 0.0310114
39 1.3845 0.0297255
40 1.5199 0.0279067
41 1.6685 0.0255887
42 1.8316 0.022855
43 2.0107 0.0198318
44 2.2072 0.0166864
45 2.423 0.0136
46 2.6599 0.010754
47 2.92 0.00829706
48 3.2054 0.00633753
49 3.5188 0.00492652
50 3.8628 0.00406031
51 4.2405 0.00369799
52 4.6551 0.00376408
53 5.1102 0.00418754
54 5.6098 0.00487856
55 6.1582 0.00575452
56 6.7603 0.00672683
57 7.4212 0.00771194
58 8.1467 0.00861348
59 8.9432 0.00931882
60 9.8175 0.00972936
61 10.777 0.00975364
62 11.831 0.00939543
63 12.988 0.00867404
64 14.257 0.00779073
65 15.651 0.00695094
66 17.181 0.00650625
67 18.861 0.0068049
68 20.705 0.00803605
69 22.729 0.0105026
70 24.951 0.0141179
71 27.391 0.0186983
72 30.068 0.0238139
73 33.008 0.0285562
74 36.235 0.0331245
75 39.778 0.0401921
76 43.667 0.056759
77 47.936 0.093722
78 52.622 0.161971
79 57.767 0.267617
80 63.414 0.408389
81 69.614 0.574652
82 76.42 0.759126
83 83.891 0.973188
84 92.092 1.26415
85 101.1 1.71991
86 110.98 2.45321
87 121.83 3.55946
88 133.74 5.05107
89 146.81 6.80981
90 161.17 8.57904
91 176.92 10.0171
92 194.22 10.793
93 213.21 10.6809
94 234.05 9.66193
95 256.94 7.93771
96 282.06 5.89383
97 309.63 3.97803
98 339.9 2.51014
99 373.13 1.62168
100 409.61 1.16719
101 449.66 0.903613
102 493.62 0.677957
103 541.88 0.303219
104 594.85 0.0344331
105 653.01 0.00024428
106 716.85 0
107 786.93 0
108 863.87 0
109 948.32 0
110 1041 0
111 1142.8 0
112 1254.5 0
113 1377.2 0
114 1511.8 0
115 1659.6 0
116 1821.9 0
2000