## input
LS 11:33 12 Mar 2014
File name: inbr26n3.$av
File ID: inbr26n3
Sample ID: inbr26n3
Operator: pdi
Bar code:
Comment 1: mix of pos 1 and 2
Comment 2:
From 0.03999
To 2000
Volume 100
Mean: 161.062
Median: 159.921
D(3 | 2): 37.6042
Mean/Median ratio: 1.00713
Mode: 185.368
S.D.: 59.783
Variance: 3574
C.V.: 37.1179
Skewness: 0.0503302
Kurtosis: -0.259416
d10: 85.2133
d50: 159.921
d90: 241.207
Specific Surf. Area: 602.1
% < Size
10 85.2133
25 117.639
50 159.921
75 203.196
90 241.207
% > Size
10 241.207
25 203.196
50 159.921
75 117.639
90 85.2133
Size % <
1 0.54
10 1.10
100 16.2
1000 100
Size % >
1 99.5
10 98.9
100 83.8
1000 0
Avg.Mean: 161.062 1.09339 160.071 162.235 3
Avg.Median: 159.929 0.775704 159.212 160.753 3
Avg.D(0 | 0): 37.6045 0.125793 37.478 37.7314 3
Avg.S.D.: 59.7712 0.953691 58.9384 60.8116 3
Avg.Variance: 3573.2 114.297 3473.73 3698.05 3
Avg.C.V.: 37.1091 0.339684 36.8202 37.4836 3
Avg.Skewness: 0.0482934 0.0272073 0.0236825 0.0775093 3
Avg.Kurtosis: -0.26308 0.00550529 -0.269213 -0.258565 3
Avg.Specific S.A.: 602.1 2.01621 600.071 604.128 3
Volume inbr26n3
% .$av
Particle
Diameter
um <
10 85.2133
25 117.639
50 159.921
75 203.196
90 241.207
Channel Channel Diff.
Number Diameter Volume
(Lower) %
um
1 0.03999 7.31328E-5
2 0.0439 0.000113193
3 0.048191 0.00031879
4 0.052903 0.000826204
5 0.058075 0.00147183
6 0.063753 0.00209999
7 0.069985 0.00274083
8 0.076827 0.00343717
9 0.084338 0.00421492
10 0.092584 0.00505213
11 0.10164 0.00592198
12 0.11157 0.00675787
13 0.12248 0.00756687
14 0.13445 0.0084064
15 0.1476 0.00929361
16 0.16203 0.0102351
17 0.17787 0.0112365
18 0.19526 0.0123254
19 0.21435 0.0135441
20 0.2353 0.0149001
21 0.25831 0.0163797
22 0.28356 0.0179349
23 0.31128 0.0195202
24 0.34172 0.0211766
25 0.37512 0.0229439
26 0.4118 0.0248244
27 0.45206 0.0268133
28 0.49625 0.0289031
29 0.54477 0.0310757
30 0.59803 0.033305
31 0.65649 0.0355493
32 0.72068 0.0377509
33 0.79113 0.0398295
34 0.86848 0.0416807
35 0.95338 0.0431712
36 1.0466 0.0441417
37 1.1489 0.044463
38 1.2612 0.0440246
39 1.3845 0.042747
40 1.5199 0.0406043
41 1.6685 0.0376381
42 1.8316 0.0339723
43 2.0107 0.0298087
44 2.2072 0.0254159
45 2.423 0.0210915
46 2.6599 0.0171276
47 2.92 0.0137614
48 3.2054 0.0111529
49 3.5188 0.00936524
50 3.8628 0.00837734
51 4.2405 0.00810905
52 4.6551 0.00844118
53 5.1102 0.00924986
54 5.6098 0.0104031
55 6.1582 0.0117877
56 6.7603 0.0132944
57 7.4212 0.0148237
58 8.1467 0.0162507
59 8.9432 0.0174267
60 9.8175 0.0182055
61 10.777 0.0184638
62 11.831 0.0181704
63 12.988 0.0173426
64 14.257 0.0161797
65 15.651 0.014984
66 17.181 0.0142971
67 18.861 0.0147671
68 20.705 0.0170323
69 22.729 0.0217881
70 24.951 0.0293563
71 27.391 0.040001
72 30.068 0.0537369
73 33.008 0.0703737
74 36.235 0.0920698
75 39.778 0.127208
76 43.667 0.194873
77 47.936 0.324219
78 52.622 0.546607
79 57.767 0.88606
80 63.414 1.3497
81 69.614 1.9222
82 76.42 2.57132
83 83.891 3.26346
84 92.092 3.99075
85 101.1 4.78206
86 110.98 5.68631
87 121.83 6.73614
88 133.74 7.87986
89 146.81 8.96725
90 161.17 9.76083
91 176.92 9.9871
92 194.22 9.4625
93 213.21 8.10622
94 234.05 6.0883
95 256.94 3.79133
96 282.06 1.65293
97 309.63 0.352932
98 339.9 0.0181962
99 373.13 0
100 409.61 0
101 449.66 0
102 493.62 0
103 541.88 0
104 594.85 0
105 653.01 0
106 716.85 0
107 786.93 0
108 863.87 0
109 948.32 0
110 1041 0
111 1142.8 0
112 1254.5 0
113 1377.2 0
114 1511.8 0
115 1659.6 0
116 1821.9 0
2000