## input
LS 11:34 12 Mar 2014
File name: inbr26n5.$av
File ID: inbr26n5
Sample ID: inbr26n5
Operator: pdi
Bar code:
Comment 1: mix of pos 1 and 2
Comment 2:
From 0.03999
To 2000
Volume 100
Mean: 98.0074
Median: 98.2122
D(3 | 2): 92.9218
Mean/Median ratio: 0.997915
Mode: 116.279
S.D.: 21.5369
Variance: 463.84
C.V.: 21.9748
Skewness: -0.0618176
Kurtosis: -0.920474
d10: 68.2795
d50: 98.2122
d90: 127.311
Specific Surf. Area: 243.662
% < Size
10 68.2795
25 81.1558
50 98.2122
75 115.705
90 127.311
% > Size
10 127.311
25 115.705
50 98.2122
75 81.1558
90 68.2795
Size % <
1 0
10 0
100 52.7
1000 100
Size % >
1 100
10 100
100 47.3
1000 0
Avg.Mean: 98.0074 2.5304 96.533 100.929 3
Avg.Median: 98.2837 1.95535 97.0587 100.539 3
Avg.D(0 | 0): 92.9458 1.83934 91.8465 95.0694 3
Avg.S.D.: 21.3868 1.80753 20.2131 23.4683 3
Avg.Variance: 459.572 79.1564 408.571 550.76 3
Avg.C.V.: 21.7999 1.26497 20.9391 23.2523 3
Avg.Skewness: -0.113873 0.0618217 -0.160371 -0.0437159 3
Avg.Kurtosis: -0.991212 0.0189653 -1.01114 -0.973381 3
Avg.Specific S.A.: 243.662 4.76881 238.158 246.515 3
Volume inbr26n5
% .$av
Particle
Diameter
um <
10 68.2795
25 81.1558
50 98.2122
75 115.705
90 127.311
Channel Channel Diff.
Number Diameter Volume
(Lower) %
um
1 0.03999 0
2 0.0439 0
3 0.048191 0
4 0.052903 0
5 0.058075 0
6 0.063753 0
7 0.069985 0
8 0.076827 0
9 0.084338 0
10 0.092584 0
11 0.10164 0
12 0.11157 0
13 0.12248 0
14 0.13445 0
15 0.1476 0
16 0.16203 0
17 0.17787 0
18 0.19526 0
19 0.21435 0
20 0.2353 0
21 0.25831 0
22 0.28356 0
23 0.31128 0
24 0.34172 0
25 0.37512 0
26 0.4118 0
27 0.45206 0
28 0.49625 0
29 0.54477 0
30 0.59803 0
31 0.65649 0
32 0.72068 0
33 0.79113 0
34 0.86848 0
35 0.95338 0
36 1.0466 0
37 1.1489 0
38 1.2612 0
39 1.3845 0
40 1.5199 0
41 1.6685 0
42 1.8316 0
43 2.0107 0
44 2.2072 0
45 2.423 0
46 2.6599 0
47 2.92 0
48 3.2054 0
49 3.5188 0
50 3.8628 0
51 4.2405 0
52 4.6551 0
53 5.1102 0
54 5.6098 0
55 6.1582 0
56 6.7603 0
57 7.4212 0
58 8.1467 0
59 8.9432 0
60 9.8175 0
61 10.777 0
62 11.831 0
63 12.988 0
64 14.257 0
65 15.651 0
66 17.181 0
67 18.861 0
68 20.705 0
69 22.729 0
70 24.951 0
71 27.391 0
72 30.068 0
73 33.008 0
74 36.235 0
75 39.778 0
76 43.667 0
77 47.936 0
78 52.622 2.01039
79 57.767 4.13772
80 63.414 4.90842
81 69.614 7.33372
82 76.42 10.4272
83 83.891 12.0269
84 92.092 13.4757
85 101.1 13.8771
86 110.98 15.6203
87 121.83 13.4356
88 133.74 2.74697
89 146.81 0
90 161.17 0
91 176.92 0
92 194.22 0
93 213.21 0
94 234.05 0
95 256.94 0
96 282.06 0
97 309.63 0
98 339.9 0
99 373.13 0
100 409.61 0
101 449.66 0
102 493.62 0
103 541.88 0
104 594.85 0
105 653.01 0
106 716.85 0
107 786.93 0
108 863.87 0
109 948.32 0
110 1041 0
111 1142.8 0
112 1254.5 0
113 1377.2 0
114 1511.8 0
115 1659.6 0
116 1821.9 0
2000