## input
LS 11:35 12 Mar 2014
File name: inbr26n7.$av
File ID: inbr26n7
Sample ID: inbr26n7
Operator: pdi
Bar code:
Comment 1: mix of pos 1 and 2
Comment 2:
From 0.03999
To 2000
Volume 100
Mean: 89.2802
Median: 88.6809
D(3 | 2): 83.6518
Mean/Median ratio: 1.00676
Mode: 105.925
S.D.: 21.1904
Variance: 449.031
C.V.: 23.7347
Skewness: -0.116869
Kurtosis: -0.835099
d10: 60.8732
d50: 88.6809
d90: 117.399
Specific Surf. Area: 270.664
% < Size
10 60.8732
25 73.1222
50 88.6809
75 107.038
90 117.399
% > Size
10 117.399
25 107.038
50 88.6809
75 73.1222
90 60.8732
Size % <
1 0
10 0
100 63.1
1000 100
Size % >
1 100
10 100
100 36.9
1000 0
Avg.Mean: 89.2802 2.0289 87.8216 91.5971 3
Avg.Median: 88.6348 2.96593 85.8522 91.755 3
Avg.D(0 | 0): 83.6679 1.42579 82.7899 85.3134 3
Avg.S.D.: 21.1051 1.13807 20.1315 22.3562 3
Avg.Variance: 446.287 48.4865 405.278 499.801 3
Avg.C.V.: 23.6283 0.744736 22.9232 24.4071 3
Avg.Skewness: -0.137282 0.0280617 -0.15787 -0.105319 3
Avg.Kurtosis: -0.881133 0.281976 -1.20556 -0.694987 3
Avg.Specific S.A.: 270.664 4.56803 265.392 273.482 3
Volume inbr26n7
% .$av
Particle
Diameter
um <
10 60.8732
25 73.1222
50 88.6809
75 107.038
90 117.399
Channel Channel Diff.
Number Diameter Volume
(Lower) %
um
1 0.03999 0
2 0.0439 0
3 0.048191 0
4 0.052903 0
5 0.058075 0
6 0.063753 0
7 0.069985 0
8 0.076827 0
9 0.084338 0
10 0.092584 0
11 0.10164 0
12 0.11157 0
13 0.12248 0
14 0.13445 0
15 0.1476 0
16 0.16203 0
17 0.17787 0
18 0.19526 0
19 0.21435 0
20 0.2353 0
21 0.25831 0
22 0.28356 0
23 0.31128 0
24 0.34172 0
25 0.37512 0
26 0.4118 0
27 0.45206 0
28 0.49625 0
29 0.54477 0
30 0.59803 0
31 0.65649 0
32 0.72068 0
33 0.79113 0
34 0.86848 0
35 0.95338 0
36 1.0466 0
37 1.1489 0
38 1.2612 0
39 1.3845 0
40 1.5199 0
41 1.6685 0
42 1.8316 0
43 2.0107 0
44 2.2072 0
45 2.423 0
46 2.6599 0
47 2.92 0
48 3.2054 0
49 3.5188 0
50 3.8628 0
51 4.2405 0
52 4.6551 0
53 5.1102 0
54 5.6098 0
55 6.1582 0
56 6.7603 0
57 7.4212 0
58 8.1467 0
59 8.9432 0
60 9.8175 0
61 10.777 0
62 11.831 0
63 12.988 0
64 14.257 0
65 15.651 0
66 17.181 0
67 18.861 0
68 20.705 0
69 22.729 0
70 24.951 0
71 27.391 0
72 30.068 0
73 33.008 0.164079
74 36.235 0.402384
75 39.778 0.555806
76 43.667 0.86231
77 47.936 1.70855
78 52.622 3.39012
79 57.767 5.30262
80 63.414 7.45207
81 69.614 10.0146
82 76.42 12.6625
83 83.891 12.8155
84 92.092 8.8506
85 101.1 18.0008
86 110.98 13.215
87 121.83 4.60311
88 133.74 0
89 146.81 0
90 161.17 0
91 176.92 0
92 194.22 0
93 213.21 0
94 234.05 0
95 256.94 0
96 282.06 0
97 309.63 0
98 339.9 0
99 373.13 0
100 409.61 0
101 449.66 0
102 493.62 0
103 541.88 0
104 594.85 0
105 653.01 0
106 716.85 0
107 786.93 0
108 863.87 0
109 948.32 0
110 1041 0
111 1142.8 0
112 1254.5 0
113 1377.2 0
114 1511.8 0
115 1659.6 0
116 1821.9 0
2000