## input
LS 11:36 12 Mar 2014
File name: inbr33n2.$av
File ID: inbr33n2
Sample ID: inbr33n2
Operator: pdi
Bar code:
Comment 1: mix of pos 1 and 2
Comment 2:
From 0.03999
To 2000
Volume 100
Mean: 234.357
Median: 227.917
D(3 | 2): 44.0455
Mean/Median ratio: 1.02826
Mode: 223.387
S.D.: 84.0967
Variance: 7072.25
C.V.: 35.8841
Skewness: 0.440672
Kurtosis: 1.10671
d10: 140.459
d50: 227.917
d90: 339.224
Specific Surf. Area: 514.048
% < Size
10 140.459
25 182.201
50 227.917
75 280.979
90 339.224
% > Size
10 339.224
25 280.979
50 227.917
75 182.201
90 140.459
Size % <
1 0.46
10 0.78
100 4.99
1000 100
Size % >
1 99.5
10 99.2
100 95.0
1000 0
Avg.Mean: 234.357 0.323284 233.975 234.6 3
Avg.Median: 227.917 0.165805 227.771 228.088 3
Avg.D(0 | 0): 44.0457 0.118398 43.9131 44.1328 3
Avg.S.D.: 84.0951 0.529103 83.4846 84.4214 3
Avg.Variance: 7072.17 88.8145 6969.68 7126.98 3
Avg.C.V.: 35.8832 0.176156 35.681 36.0014 3
Avg.Skewness: 0.440453 0.00917171 0.430374 0.448311 3
Avg.Kurtosis: 1.10653 0.0249821 1.08688 1.13465 3
Avg.Specific S.A.: 514.048 1.38788 513.031 515.598 3
Volume inbr33n2
% .$av
Particle
Diameter
um <
10 140.459
25 182.201
50 227.917
75 280.979
90 339.224
Channel Channel Diff.
Number Diameter Volume
(Lower) %
um
1 0.03999 8.95563E-5
2 0.0439 0.000138224
3 0.048191 0.000389437
4 0.052903 0.00100521
5 0.058075 0.00177963
6 0.063753 0.00252645
7 0.069985 0.00327787
8 0.076827 0.00408523
9 0.084338 0.00496482
10 0.092584 0.00588348
11 0.10164 0.00681806
12 0.11157 0.00767872
13 0.12248 0.00847848
14 0.13445 0.00928195
15 0.1476 0.0100992
16 0.16203 0.0109328
17 0.17787 0.0117838
18 0.19526 0.0126726
19 0.21435 0.0136184
20 0.2353 0.0146268
21 0.25831 0.0156789
22 0.28356 0.0167305
23 0.31128 0.0177633
24 0.34172 0.0187952
25 0.37512 0.0198523
26 0.4118 0.0209343
27 0.45206 0.0220342
28 0.49625 0.0231462
29 0.54477 0.0242562
30 0.59803 0.0253488
31 0.65649 0.0263977
32 0.72068 0.0273713
33 0.79113 0.0282239
34 0.86848 0.028901
35 0.95338 0.0293308
36 1.0466 0.0294326
37 1.1489 0.0291447
38 1.2612 0.0284184
39 1.3845 0.0272204
40 1.5199 0.0255467
41 1.6685 0.0234275
42 1.8316 0.0209355
43 2.0107 0.0181822
44 2.2072 0.0153131
45 2.423 0.0124884
46 2.6599 0.00986689
47 2.92 0.00758174
48 3.2054 0.0057312
49 3.5188 0.00436534
50 3.8628 0.00348873
51 4.2405 0.00306777
52 4.6551 0.00304249
53 5.1102 0.00335155
54 5.6098 0.00392288
55 6.1582 0.0046867
56 6.7603 0.00556664
57 7.4212 0.00649131
58 8.1467 0.00737518
59 8.9432 0.00811902
60 9.8175 0.00862191
61 10.777 0.00879208
62 11.831 0.00859071
63 12.988 0.00800797
64 14.257 0.00716264
65 15.651 0.006221
66 17.181 0.00552279
67 18.861 0.00542623
68 20.705 0.00628064
69 22.729 0.00852135
70 24.951 0.0122903
71 27.391 0.0174977
72 30.068 0.0235074
73 33.008 0.0293309
74 36.235 0.0352011
75 39.778 0.0442008
76 43.667 0.0642387
77 47.936 0.107586
78 52.622 0.18672
79 57.767 0.307207
80 63.414 0.459633
81 69.614 0.615846
82 76.42 0.736515
83 83.891 0.792945
84 92.092 0.799663
85 101.1 0.838114
86 110.98 1.05098
87 121.83 1.62197
88 133.74 2.7268
89 146.81 4.4238
90 161.17 6.56538
91 176.92 8.79869
92 194.22 10.651
93 213.21 11.671
94 234.05 11.5904
95 256.94 10.4234
96 282.06 8.47202
97 309.63 6.21826
98 339.9 4.13871
99 373.13 2.55751
100 409.61 1.52763
101 449.66 0.911847
102 493.62 0.524594
103 541.88 0.185538
104 594.85 0.0152726
105 653.01 0
106 716.85 0
107 786.93 0
108 863.87 0
109 948.32 0
110 1041 0
111 1142.8 0
112 1254.5 0
113 1377.2 0
114 1511.8 0
115 1659.6 0
116 1821.9 0
2000