## input
LS 11:39 12 Mar 2014
File name: inbr33n6.$av
File ID: inbr33n6
Sample ID: inbr33n6
Operator: pdi
Bar code:
Comment 1: mix of pos 1 and 2
Comment 2:
From 0.03999
To 2000
Volume 100
Mean: 107.974
Median: 106.365
D(3 | 2): 100.279
Mean/Median ratio: 1.01513
Mode: 140.123
S.D.: 27.9631
Variance: 781.935
C.V.: 25.8979
Skewness: 0.12073
Kurtosis: -0.773173
d10: 71.7473
d50: 106.365
d90: 145.958
Specific Surf. Area: 225.786
% < Size
10 71.7473
25 86.2807
50 106.365
75 130.093
90 145.958
% > Size
10 145.958
25 130.093
50 106.365
75 86.2807
90 71.7473
Size % <
1 0
10 0
100 42.1
1000 100
Size % >
1 100
10 100
100 57.9
1000 0
Avg.Mean: 107.974 6.17199 102.632 114.731 3
Avg.Median: 106.897 5.5909 102.226 113.092 3
Avg.D(0 | 0): 100.418 4.62271 96.7092 105.597 3
Avg.S.D.: 27.3256 3.84414 23.5702 31.2527 3
Avg.Variance: 756.538 211.245 555.552 976.731 3
Avg.C.V.: 25.2293 2.14839 22.9656 27.24 3
Avg.Skewness: -0.0152749 0.0559735 -0.0720194 0.0398944 3
Avg.Kurtosis: -0.943081 0.0958461 -1.05349 -0.881186 3
Avg.Specific S.A.: 225.786 10.1977 214.414 234.12 3
Volume inbr33n6
% .$av
Particle
Diameter
um <
10 71.7473
25 86.2807
50 106.365
75 130.093
90 145.958
Channel Channel Diff.
Number Diameter Volume
(Lower) %
um
1 0.03999 0
2 0.0439 0
3 0.048191 0
4 0.052903 0
5 0.058075 0
6 0.063753 0
7 0.069985 0
8 0.076827 0
9 0.084338 0
10 0.092584 0
11 0.10164 0
12 0.11157 0
13 0.12248 0
14 0.13445 0
15 0.1476 0
16 0.16203 0
17 0.17787 0
18 0.19526 0
19 0.21435 0
20 0.2353 0
21 0.25831 0
22 0.28356 0
23 0.31128 0
24 0.34172 0
25 0.37512 0
26 0.4118 0
27 0.45206 0
28 0.49625 0
29 0.54477 0
30 0.59803 0
31 0.65649 0
32 0.72068 0
33 0.79113 0
34 0.86848 0
35 0.95338 0
36 1.0466 0
37 1.1489 0
38 1.2612 0
39 1.3845 0
40 1.5199 0
41 1.6685 0
42 1.8316 0
43 2.0107 0
44 2.2072 0
45 2.423 0
46 2.6599 0
47 2.92 0
48 3.2054 0
49 3.5188 0
50 3.8628 0
51 4.2405 0
52 4.6551 0
53 5.1102 0
54 5.6098 0
55 6.1582 0
56 6.7603 0
57 7.4212 0
58 8.1467 0
59 8.9432 0
60 9.8175 0
61 10.777 0
62 11.831 0
63 12.988 0
64 14.257 0
65 15.651 0
66 17.181 0
67 18.861 0
68 20.705 0
69 22.729 0
70 24.951 0
71 27.391 0
72 30.068 0
73 33.008 0.00929818
74 36.235 0.0514127
75 39.778 0.129661
76 43.667 0.140062
77 47.936 0.328287
78 52.622 1.35491
79 57.767 2.65194
80 63.414 3.53836
81 69.614 5.73015
82 76.42 8.15465
83 83.891 9.99107
84 92.092 11.4467
85 101.1 12.1479
86 110.98 11.4222
87 121.83 11.3922
88 133.74 12.3139
89 146.81 6.95578
90 161.17 2.24156
91 176.92 0
92 194.22 0
93 213.21 0
94 234.05 0
95 256.94 0
96 282.06 0
97 309.63 0
98 339.9 0
99 373.13 0
100 409.61 0
101 449.66 0
102 493.62 0
103 541.88 0
104 594.85 0
105 653.01 0
106 716.85 0
107 786.93 0
108 863.87 0
109 948.32 0
110 1041 0
111 1142.8 0
112 1254.5 0
113 1377.2 0
114 1511.8 0
115 1659.6 0
116 1821.9 0
2000