## input
LS 11:45 12 Mar 2014
File name: inbr40n1.$av
File ID: inbr40n1
Sample ID: inbr40n1
Operator: pdi
Bar code:
Comment 1: mix of pos 1 and 2
Comment 2:
From 0.03999
To 2000
Volume 100
Mean: 269.123
Median: 253.436
D(3 | 2): 243.843
Mean/Median ratio: 1.0619
Mode: 245.228
S.D.: 87.2761
Variance: 7617.12
C.V.: 32.4299
Skewness: 0.926512
Kurtosis: 0.841136
d10: 171.718
d50: 253.436
d90: 391.508
Specific Surf. Area: 92.8529
% < Size
10 171.718
25 205.034
50 253.436
75 317.47
90 391.508
% > Size
10 391.508
25 317.47
50 253.436
75 205.034
90 171.718
Size % <
1 0
10 0
100 0.19
1000 100
Size % >
1 100
10 100
100 99.8
1000 0
Avg.Mean: 269.123 0.524988 268.532 269.488 3
Avg.Median: 253.435 0.297193 253.103 253.623 3
Avg.D(0 | 0): 243.851 1.693 241.896 244.874 3
Avg.S.D.: 87.2726 0.811173 86.6762 88.197 3
Avg.Variance: 7616.95 141.994 7512.77 7778.72 3
Avg.C.V.: 32.429 0.3615 32.18 32.8441 3
Avg.Skewness: 0.927312 0.0367589 0.885912 0.956128 3
Avg.Kurtosis: 0.840711 0.0388808 0.806753 0.88312 3
Avg.Specific S.A.: 92.8529 0.647292 92.462 93.6 3
Volume inbr40n1
% .$av
Particle
Diameter
um <
10 171.718
25 205.034
50 253.436
75 317.47
90 391.508
Channel Channel Diff.
Number Diameter Volume
(Lower) %
um
1 0.03999 0
2 0.0439 0
3 0.048191 0
4 0.052903 0
5 0.058075 0
6 0.063753 0
7 0.069985 0
8 0.076827 0
9 0.084338 0
10 0.092584 0
11 0.10164 0
12 0.11157 0
13 0.12248 0
14 0.13445 0
15 0.1476 0
16 0.16203 0
17 0.17787 0
18 0.19526 0
19 0.21435 0
20 0.2353 0
21 0.25831 0
22 0.28356 0
23 0.31128 0
24 0.34172 0
25 0.37512 0
26 0.4118 0
27 0.45206 0
28 0.49625 0
29 0.54477 0
30 0.59803 0
31 0.65649 0
32 0.72068 0
33 0.79113 0
34 0.86848 0
35 0.95338 0
36 1.0466 0
37 1.1489 0
38 1.2612 0
39 1.3845 0
40 1.5199 0
41 1.6685 0
42 1.8316 0
43 2.0107 0
44 2.2072 0
45 2.423 0
46 2.6599 0
47 2.92 0
48 3.2054 0
49 3.5188 0
50 3.8628 0
51 4.2405 0
52 4.6551 0
53 5.1102 0
54 5.6098 0
55 6.1582 0
56 6.7603 0
57 7.4212 0
58 8.1467 0
59 8.9432 0
60 9.8175 0
61 10.777 0
62 11.831 0
63 12.988 0
64 14.257 0
65 15.651 0
66 17.181 0
67 18.861 0
68 20.705 0
69 22.729 0
70 24.951 0
71 27.391 0
72 30.068 0
73 33.008 0
74 36.235 0
75 39.778 0
76 43.667 0
77 47.936 0
78 52.622 0
79 57.767 0
80 63.414 0.00474922
81 69.614 0.0449525
82 76.42 0.0739273
83 83.891 0.0504469
84 92.092 0.0208014
85 101.1 0.0195363
86 110.98 0.171161
87 121.83 0.729511
88 133.74 1.79819
89 146.81 3.4196
90 161.17 5.47588
91 176.92 7.68489
92 194.22 9.66917
93 213.21 11.0474
94 234.05 11.5594
95 256.94 11.1423
96 282.06 9.94537
97 309.63 8.27249
98 339.9 6.46052
99 373.13 4.7832
100 409.61 3.36878
101 449.66 2.22076
102 493.62 1.30719
103 541.88 0.586995
104 594.85 0.135406
105 653.01 0.00735434
106 716.85 0
107 786.93 0
108 863.87 0
109 948.32 0
110 1041 0
111 1142.8 0
112 1254.5 0
113 1377.2 0
114 1511.8 0
115 1659.6 0
116 1821.9 0
2000