## input
LS 11:45 12 Mar 2014
File name: inbr40n2.$av
File ID: inbr40n2
Sample ID: inbr40n2
Operator: pdi
Bar code:
Comment 1: mix of pos 1 and 2
Comment 2:
From 0.03999
To 2000
Volume 100
Mean: 238.712
Median: 229.058
D(3 | 2): 40.5922
Mean/Median ratio: 1.04215
Mode: 223.387
S.D.: 82.1657
Variance: 6751.21
C.V.: 34.4205
Skewness: 0.624253
Kurtosis: 1.53701
d10: 151.532
d50: 229.058
d90: 343.342
Specific Surf. Area: 557.779
% < Size
10 151.532
25 185.184
50 229.058
75 282.606
90 343.342
% > Size
10 343.342
25 282.606
50 229.058
75 185.184
90 151.532
Size % <
1 0.50
10 0.80
100 2.75
1000 100
Size % >
1 99.5
10 99.2
100 97.2
1000 0
Avg.Mean: 238.712 0.954329 238.077 239.81 3
Avg.Median: 229.058 0.363297 228.831 229.475 3
Avg.D(0 | 0): 40.6104 1.05499 39.6518 41.7406 3
Avg.S.D.: 82.1529 1.50353 81.094 83.8735 3
Avg.Variance: 6750.6 248.201 6576.23 7034.76 3
Avg.C.V.: 34.4138 0.491139 34.0621 34.975 3
Avg.Skewness: 0.621046 0.0603803 0.581449 0.690542 3
Avg.Kurtosis: 1.5245 0.117013 1.45142 1.65946 3
Avg.Specific S.A.: 557.779 14.4052 542.434 571.008 3
Volume inbr40n2
% .$av
Particle
Diameter
um <
10 151.532
25 185.184
50 229.058
75 282.606
90 343.342
Channel Channel Diff.
Number Diameter Volume
(Lower) %
um
1 0.03999 0.0001095
2 0.0439 0.000169195
3 0.048191 0.000477615
4 0.052903 0.00123044
5 0.058075 0.00217183
6 0.063753 0.00307743
7 0.069985 0.00398543
8 0.076827 0.0049587
9 0.084338 0.00601146
10 0.092584 0.00710154
11 0.10164 0.00820396
12 0.11157 0.00920514
13 0.12248 0.010124
14 0.13445 0.0110373
15 0.1476 0.0119539
16 0.16203 0.0128752
17 0.17787 0.0138006
18 0.19526 0.0147512
19 0.21435 0.0157395
20 0.2353 0.0167724
21 0.25831 0.0178257
22 0.28356 0.0188502
23 0.31128 0.0198356
24 0.34172 0.0207929
25 0.37512 0.0217474
26 0.4118 0.0226975
27 0.45206 0.0236344
28 0.49625 0.024552
29 0.54477 0.0254356
30 0.59803 0.0262712
31 0.65649 0.027034
32 0.72068 0.0276974
33 0.79113 0.0282215
34 0.86848 0.0285616
35 0.95338 0.0286581
36 1.0466 0.0284471
37 1.1489 0.0278828
38 1.2612 0.0269332
39 1.3845 0.0255775
40 1.5199 0.0238223
41 1.6685 0.0216999
42 1.8316 0.0192802
43 2.0107 0.016662
44 2.2072 0.0139739
45 2.423 0.011353
46 2.6599 0.00893709
47 2.92 0.00684024
48 3.2054 0.00514737
49 3.5188 0.0039034
50 3.8628 0.00310968
51 4.2405 0.00273909
52 4.6551 0.00273295
53 5.1102 0.00303701
54 5.6098 0.00358105
55 6.1582 0.00429517
56 6.7603 0.00510384
57 7.4212 0.00593228
58 8.1467 0.00669781
59 8.9432 0.00730141
60 9.8175 0.00765504
61 10.777 0.00767348
62 11.831 0.00734883
63 12.988 0.00669599
64 14.257 0.00589399
65 15.651 0.00514149
66 17.181 0.00477209
67 18.861 0.00509134
68 20.705 0.00623759
69 22.729 0.00834295
70 24.951 0.0110544
71 27.391 0.0138024
72 30.068 0.0158275
73 33.008 0.0165821
74 36.235 0.017208
75 39.778 0.0210459
76 43.667 0.0344224
77 47.936 0.0658279
78 52.622 0.120331
79 57.767 0.193165
80 63.414 0.266666
81 69.614 0.313671
82 76.42 0.312046
83 83.891 0.26962
84 92.092 0.246087
85 101.1 0.342544
86 110.98 0.714501
87 121.83 1.55656
88 133.74 2.98008
89 146.81 4.93756
90 161.17 7.20065
91 176.92 9.38988
92 194.22 11.0688
93 213.21 11.8703
94 234.05 11.6151
95 256.94 10.3741
96 282.06 8.44934
97 309.63 6.27565
98 339.9 4.26995
99 373.13 2.70657
100 409.61 1.64439
101 449.66 0.975388
102 493.62 0.54778
103 541.88 0.241278
104 594.85 0.0540332
105 653.01 0.00283748
106 716.85 0
107 786.93 0
108 863.87 0
109 948.32 0
110 1041 0
111 1142.8 0
112 1254.5 0
113 1377.2 0
114 1511.8 0
115 1659.6 0
116 1821.9 0
2000