## input
LS 11:49 12 Mar 2014
File name: inbr40n3.$av
File ID: inbr40n3
Sample ID: inbr40n3
Operator: pdi
Bar code:
Comment 1: mix of pos 1 and 2
Comment 2:
From 0.03999
To 2000
Volume 100
Mean: 187.913
Median: 190.985
D(3 | 2): 41.668
Mean/Median ratio: 0.983914
Mode: 203.494
S.D.: 73.8166
Variance: 5448.89
C.V.: 39.2823
Skewness: 0.216119
Kurtosis: 1.30172
d10: 85.3483
d50: 190.985
d90: 275.596
Specific Surf. Area: 543.378
% < Size
10 85.3483
25 143.089
50 190.985
75 234.698
90 275.596
% > Size
10 275.596
25 234.698
50 190.985
75 143.089
90 85.3483
Size % <
1 0.50
10 1.12
100 13.4
1000 100
Size % >
1 99.5
10 98.9
100 86.6
1000 0
Avg.Mean: 187.913 4.7161 184.845 193.343 3
Avg.Median: 191.015 1.68727 189.799 192.942 3
Avg.D(0 | 0): 41.6723 0.516038 41.225 42.2368 3
Avg.S.D.: 73.4418 7.78201 68.5698 82.4167 3
Avg.Variance: 5434.07 1177.64 4701.82 6792.52 3
Avg.C.V.: 39.0307 3.11771 37.0959 42.6273 3
Avg.Skewness: 0.0642475 0.55701 -0.267589 0.707317 3
Avg.Kurtosis: 0.625595 1.46731 -0.226653 2.31989 3
Avg.Specific S.A.: 543.378 6.69963 536.061 549.217 3
Volume inbr40n3
% .$av
Particle
Diameter
um <
10 85.3483
25 143.089
50 190.985
75 234.698
90 275.596
Channel Channel Diff.
Number Diameter Volume
(Lower) %
um
1 0.03999 5.62446E-5
2 0.0439 9.2615E-5
3 0.048191 0.00027533
4 0.052903 0.000698496
5 0.058075 0.00119975
6 0.063753 0.00168694
7 0.069985 0.00219329
8 0.076827 0.00275204
9 0.084338 0.00338625
10 0.092584 0.00407535
11 0.10164 0.00479671
12 0.11157 0.00549641
13 0.12248 0.0061947
14 0.13445 0.0069357
15 0.1476 0.00773189
16 0.16203 0.00859184
17 0.17787 0.00952127
18 0.19526 0.0105416
19 0.21435 0.011685
20 0.2353 0.0129601
21 0.25831 0.0143623
22 0.28356 0.0158665
23 0.31128 0.0174406
24 0.34172 0.019117
25 0.37512 0.0209235
26 0.4118 0.0228625
27 0.45206 0.024931
28 0.49625 0.0271208
29 0.54477 0.0294149
30 0.59803 0.0317852
31 0.65649 0.0341894
32 0.72068 0.0365661
33 0.79113 0.0388317
34 0.86848 0.0408756
35 0.95338 0.0425585
36 1.0466 0.0437128
37 1.1489 0.0442039
38 1.2612 0.0439175
39 1.3845 0.0427753
40 1.5199 0.0407579
41 1.6685 0.0379202
42 1.8316 0.0344052
43 2.0107 0.0304378
44 2.2072 0.0263097
45 2.423 0.0223359
46 2.6599 0.0188151
47 2.92 0.0159739
48 3.2054 0.0139498
49 3.5188 0.0127725
50 3.8628 0.012389
51 4.2405 0.0126867
52 4.6551 0.013514
53 5.1102 0.0147209
54 5.6098 0.0161571
55 6.1582 0.0177118
56 6.7603 0.0192823
57 7.4212 0.0207888
58 8.1467 0.0221205
59 8.9432 0.0231673
60 9.8175 0.0238302
61 10.777 0.0240663
62 11.831 0.0239505
63 12.988 0.0236018
64 14.257 0.023332
65 15.651 0.023395
66 17.181 0.0241872
67 18.861 0.0260168
68 20.705 0.0291666
69 22.729 0.0343371
70 24.951 0.0424835
71 27.391 0.0557804
72 30.068 0.0770523
73 33.008 0.109507
74 36.235 0.158628
75 39.778 0.233705
76 43.667 0.349876
77 47.936 0.523534
78 52.622 0.761318
79 57.767 1.0532
80 63.414 1.36911
81 69.614 1.66076
82 76.42 1.87661
83 83.891 1.99217
84 92.092 2.04579
85 101.1 2.15852
86 110.98 2.514
87 121.83 3.30679
88 133.74 4.66498
89 146.81 6.538
90 161.17 8.63139
91 176.92 10.4579
92 194.22 11.4763
93 213.21 11.2905
94 234.05 9.81374
95 256.94 7.35735
96 282.06 4.55627
97 309.63 2.12198
98 339.9 0.623995
99 373.13 0.164603
100 409.61 0.154375
101 449.66 0.206918
102 493.62 0.192242
103 541.88 0.079633
104 594.85 0.0066706
105 653.01 0
106 716.85 0
107 786.93 0
108 863.87 0
109 948.32 0
110 1041 0
111 1142.8 0
112 1254.5 0
113 1377.2 0
114 1511.8 0
115 1659.6 0
116 1821.9 0
2000