## input
LS 11:50 12 Mar 2014
File name: inbr40n4.$av
File ID: inbr40n4
Sample ID: inbr40n4
Operator: pdi
Bar code:
Comment 1: mix of pos 1 and 2
Comment 2:
From 0.03999
To 2000
Volume 100
Mean: 139.266
Median: 147.77
D(3 | 2): 126.094
Mean/Median ratio: 0.942456
Mode: 168.861
S.D.: 37.9782
Variance: 1442.34
C.V.: 27.2701
Skewness: -0.445775
Kurtosis: -0.823895
d10: 82.8802
d50: 147.77
d90: 184.669
Specific Surf. Area: 179.561
% < Size
10 82.8802
25 108.688
50 147.77
75 170.24
90 184.669
% > Size
10 184.669
25 170.24
50 147.77
75 108.688
90 82.8802
Size % <
1 0
10 0
100 19.4
1000 100
Size % >
1 100
10 100
100 80.6
1000 0
Avg.Mean: 139.266 3.9638 136.475 143.803 3
Avg.Median: 147.602 4.88143 144.115 153.181 3
Avg.D(0 | 0): 126.119 2.20443 124.439 128.615 3
Avg.S.D.: 37.7933 2.30334 36.3697 40.4507 3
Avg.Variance: 1431.87 177.144 1322.76 1636.26 3
Avg.C.V.: 27.121 0.873745 26.5845 28.1293 3
Avg.Skewness: -0.471712 0.0311344 -0.502121 -0.4399 3
Avg.Kurtosis: -0.847732 0.119678 -0.93577 -0.711465 3
Avg.Specific S.A.: 179.561 3.11279 176.042 181.949 3
Volume inbr40n4
% .$av
Particle
Diameter
um <
10 82.8802
25 108.688
50 147.77
75 170.24
90 184.669
Channel Channel Diff.
Number Diameter Volume
(Lower) %
um
1 0.03999 0
2 0.0439 0
3 0.048191 0
4 0.052903 0
5 0.058075 0
6 0.063753 0
7 0.069985 0
8 0.076827 0
9 0.084338 0
10 0.092584 0
11 0.10164 0
12 0.11157 0
13 0.12248 0
14 0.13445 0
15 0.1476 0
16 0.16203 0
17 0.17787 0
18 0.19526 0
19 0.21435 0
20 0.2353 0
21 0.25831 0
22 0.28356 0
23 0.31128 0
24 0.34172 0
25 0.37512 0
26 0.4118 0
27 0.45206 0
28 0.49625 0
29 0.54477 0
30 0.59803 0
31 0.65649 0
32 0.72068 0
33 0.79113 0
34 0.86848 0
35 0.95338 0
36 1.0466 0
37 1.1489 0
38 1.2612 0
39 1.3845 0
40 1.5199 0
41 1.6685 0
42 1.8316 0
43 2.0107 0
44 2.2072 0
45 2.423 0
46 2.6599 0
47 2.92 0
48 3.2054 0
49 3.5188 0
50 3.8628 0
51 4.2405 0
52 4.6551 0
53 5.1102 0
54 5.6098 0
55 6.1582 0
56 6.7603 0
57 7.4212 0
58 8.1467 0
59 8.9432 0
60 9.8175 0
61 10.777 0
62 11.831 0
63 12.988 0
64 14.257 0
65 15.651 0
66 17.181 0
67 18.861 0
68 20.705 0
69 22.729 0
70 24.951 0
71 27.391 0
72 30.068 0.00213788
73 33.008 0.0267828
74 36.235 0.0642122
75 39.778 0.0661292
76 43.667 0.0675523
77 47.936 0.290206
78 52.622 0.78047
79 57.767 1.25036
80 63.414 1.89082
81 69.614 2.69118
82 76.42 3.31922
83 83.891 4.29692
84 92.092 5.34078
85 101.1 6.39709
86 110.98 6.46763
87 121.83 6.73653
88 133.74 9.36237
89 146.81 14.2097
90 161.17 20.3874
91 176.92 14.182
92 194.22 2.02189
93 213.21 0.148612
94 234.05 0
95 256.94 0
96 282.06 0
97 309.63 0
98 339.9 0
99 373.13 0
100 409.61 0
101 449.66 0
102 493.62 0
103 541.88 0
104 594.85 0
105 653.01 0
106 716.85 0
107 786.93 0
108 863.87 0
109 948.32 0
110 1041 0
111 1142.8 0
112 1254.5 0
113 1377.2 0
114 1511.8 0
115 1659.6 0
116 1821.9 0
2000