## input
LS 11:50 12 Mar 2014
File name: inbr40n5.$av
File ID: inbr40n5
Sample ID: inbr40n5
Operator: pdi
Bar code:
Comment 1: mix of pos 1 and 2
Comment 2:
From 0.03999
To 2000
Volume 100
Mean: 120.076
Median: 119.444
D(3 | 2): 109.311
Mean/Median ratio: 1.00529
Mode: 153.823
S.D.: 34.3551
Variance: 1180.27
C.V.: 28.6111
Skewness: 0.00224522
Kurtosis: -1.05234
d10: 75.4201
d50: 119.444
d90: 167.188
Specific Surf. Area: 207.129
% < Size
10 75.4201
25 91.679
50 119.444
75 149.573
90 167.188
% > Size
10 167.188
25 149.573
50 119.444
75 91.679
90 75.4201
Size % <
1 0
10 0
100 32.9
1000 100
Size % >
1 100
10 100
100 67.1
1000 0
Avg.Mean: 120.076 3.68526 117.848 124.33 3
Avg.Median: 119.6 3.67036 117.393 123.837 3
Avg.D(0 | 0): 109.343 2.29106 107.502 111.909 3
Avg.S.D.: 34.1383 2.94825 31.8956 37.4777 3
Avg.Variance: 1171.22 205.494 1017.33 1404.58 3
Avg.C.V.: 28.3999 1.59375 27.0186 30.1437 3
Avg.Skewness: -0.0385241 0.0273784 -0.0664955 -0.0117801 3
Avg.Kurtosis: -1.10727 0.0459993 -1.15722 -1.06665 3
Avg.Specific S.A.: 207.129 4.30162 202.321 210.615 3
Volume inbr40n5
% .$av
Particle
Diameter
um <
10 75.4201
25 91.679
50 119.444
75 149.573
90 167.188
Channel Channel Diff.
Number Diameter Volume
(Lower) %
um
1 0.03999 0
2 0.0439 0
3 0.048191 0
4 0.052903 0
5 0.058075 0
6 0.063753 0
7 0.069985 0
8 0.076827 0
9 0.084338 0
10 0.092584 0
11 0.10164 0
12 0.11157 0
13 0.12248 0
14 0.13445 0
15 0.1476 0
16 0.16203 0
17 0.17787 0
18 0.19526 0
19 0.21435 0
20 0.2353 0
21 0.25831 0
22 0.28356 0
23 0.31128 0
24 0.34172 0
25 0.37512 0
26 0.4118 0
27 0.45206 0
28 0.49625 0
29 0.54477 0
30 0.59803 0
31 0.65649 0
32 0.72068 0
33 0.79113 0
34 0.86848 0
35 0.95338 0
36 1.0466 0
37 1.1489 0
38 1.2612 0
39 1.3845 0
40 1.5199 0
41 1.6685 0
42 1.8316 0
43 2.0107 0
44 2.2072 0
45 2.423 0
46 2.6599 0
47 2.92 0
48 3.2054 0
49 3.5188 0
50 3.8628 0
51 4.2405 0
52 4.6551 0
53 5.1102 0
54 5.6098 0
55 6.1582 0
56 6.7603 0
57 7.4212 0
58 8.1467 0
59 8.9432 0
60 9.8175 0
61 10.777 0
62 11.831 0
63 12.988 0
64 14.257 0
65 15.651 0
66 17.181 0
67 18.861 0
68 20.705 0
69 22.729 0
70 24.951 0
71 27.391 0
72 30.068 0
73 33.008 0
74 36.235 0
75 39.778 0
76 43.667 0
77 47.936 0
78 52.622 1.92356
79 57.767 3.27734
80 63.414 1.49089
81 69.614 3.8779
82 76.42 7.14796
83 83.891 7.66851
84 92.092 8.52141
85 101.1 9.14212
86 110.98 8.90958
87 121.83 9.86455
88 133.74 10.6739
89 146.81 13.0048
90 161.17 11.7702
91 176.92 2.72732
92 194.22 0
93 213.21 0
94 234.05 0
95 256.94 0
96 282.06 0
97 309.63 0
98 339.9 0
99 373.13 0
100 409.61 0
101 449.66 0
102 493.62 0
103 541.88 0
104 594.85 0
105 653.01 0
106 716.85 0
107 786.93 0
108 863.87 0
109 948.32 0
110 1041 0
111 1142.8 0
112 1254.5 0
113 1377.2 0
114 1511.8 0
115 1659.6 0
116 1821.9 0
2000