## input
LS 11:54 12 Mar 2014
File name: inbr53n1.$av
File ID: rb1r53n1
Sample ID: rb1r53n1
Operator: pdi
Bar code:
Comment 1:
Comment 2:
From 0.03999
To 2000
Volume 100
Mean: 237.691
Median: 223.999
D(3 | 2): 41.7364
Mean/Median ratio: 1.06113
Mode: 223.387
S.D.: 88.2899
Variance: 7795.1
C.V.: 37.1447
Skewness: 0.901986
Kurtosis: 1.89926
d10: 148.414
d50: 223.999
d90: 351.257
Specific Surf. Area: 542.488
% < Size
10 148.414
25 180.551
50 223.999
75 279.813
90 351.257
% > Size
10 351.257
25 279.813
50 223.999
75 180.551
90 148.414
Size % <
1 0.49
10 0.87
100 2.54
1000 100
Size % >
1 99.5
10 99.1
100 97.5
1000 0
Avg.Mean: 237.691 0.323913 237.367 238.028 3
Avg.Median: 223.999 0.176771 223.803 224.137 3
Avg.D(0 | 0): 41.737 0.191534 41.5359 41.9166 3
Avg.S.D.: 88.288 0.620573 87.8935 89.003 3
Avg.Variance: 7795.03 109.774 7725.28 7921.53 3
Avg.C.V.: 37.1438 0.214396 37.0111 37.3918 3
Avg.Skewness: 0.901613 0.0188833 0.885044 0.922176 3
Avg.Kurtosis: 1.89763 0.0479122 1.84778 1.94335 3
Avg.Specific S.A.: 542.489 2.49744 540.156 545.107 3
Volume inbr53n1
% .$av
Particle
Diameter
um <
10 148.414
25 180.551
50 223.999
75 279.813
90 351.257
Channel Channel Diff.
Number Diameter Volume
(Lower) %
um
1 0.03999 9.80554E-5
2 0.0439 0.000151434
3 0.048191 0.000427041
4 0.052903 0.00110144
5 0.058075 0.00194772
6 0.063753 0.00276332
7 0.069985 0.00358324
8 0.076827 0.00446402
9 0.084338 0.00542178
10 0.092584 0.00641996
11 0.10164 0.00743441
12 0.11157 0.00836514
13 0.12248 0.00922764
14 0.13445 0.0100922
15 0.1476 0.0109691
16 0.16203 0.0118606
17 0.17787 0.0127674
18 0.19526 0.0137115
19 0.21435 0.0147105
20 0.2353 0.0157716
21 0.25831 0.0168735
22 0.28356 0.0179688
23 0.31128 0.0190411
24 0.34172 0.0201067
25 0.37512 0.0211933
26 0.4118 0.0223003
27 0.45206 0.0234203
28 0.49625 0.0245475
29 0.54477 0.0256674
30 0.59803 0.0267648
31 0.65649 0.0278132
32 0.72068 0.0287817
33 0.79113 0.0296249
34 0.86848 0.0302896
35 0.95338 0.0307052
36 1.0466 0.0307935
37 1.1489 0.0304949
38 1.2612 0.029764
39 1.3845 0.0285697
40 1.5199 0.0269119
41 1.6685 0.0248222
42 1.8316 0.0223769
43 2.0107 0.0196878
44 2.2072 0.016903
45 2.423 0.0141808
46 2.6599 0.0116808
47 2.92 0.00953258
48 3.2054 0.00783008
49 3.5188 0.00661972
50 3.8628 0.00589902
51 4.2405 0.00563842
52 4.6551 0.00577162
53 5.1102 0.00623408
54 5.6098 0.00693869
55 6.1582 0.00780806
56 6.7603 0.0087554
57 7.4212 0.00969979
58 8.1467 0.0105452
59 8.9432 0.011181
60 9.8175 0.0115133
61 10.777 0.0114536
62 11.831 0.0110227
63 12.988 0.0102575
64 14.257 0.00940604
65 15.651 0.00870464
66 17.181 0.00853333
67 18.861 0.00924677
68 20.705 0.0109677
69 22.729 0.0138596
70 24.951 0.0175034
71 27.391 0.0212629
72 30.068 0.0241043
73 33.008 0.0247522
74 36.235 0.0235657
75 39.778 0.0235438
76 43.667 0.0309729
77 47.936 0.0541036
78 52.622 0.0984313
79 57.767 0.159212
80 63.414 0.218312
81 69.614 0.249487
82 76.42 0.236158
83 83.891 0.199409
84 92.092 0.210973
85 101.1 0.384859
86 110.98 0.903597
87 121.83 1.94723
88 133.74 3.57098
89 146.81 5.65547
90 161.17 7.90074
91 176.92 9.88905
92 194.22 11.2037
93 213.21 11.5564
94 234.05 10.8856
95 256.94 9.37982
96 282.06 7.41821
97 309.63 5.44334
98 339.9 3.80157
99 373.13 2.64326
100 409.61 1.90069
101 449.66 1.38618
102 493.62 0.938306
103 541.88 0.489693
104 594.85 0.131411
105 653.01 0.00819595
106 716.85 0
107 786.93 0
108 863.87 0
109 948.32 0
110 1041 0
111 1142.8 0
112 1254.5 0
113 1377.2 0
114 1511.8 0
115 1659.6 0
116 1821.9 0
2000