## input
LS 11:55 12 Mar 2014
File name: inbr53n2.$av
File ID: rb1r53n2
Sample ID: rb1r53n2
Operator: pdi
Bar code:
Comment 1:
Comment 2:
From 0.03999
To 2000
Volume 100
Mean: 211.288
Median: 202.478
D(3 | 2): 39.9489
Mean/Median ratio: 1.04351
Mode: 203.494
S.D.: 80.8071
Variance: 6529.78
C.V.: 38.2449
Skewness: 1.1237
Kurtosis: 3.59077
d10: 129.647
d50: 202.478
d90: 301.59
Specific Surf. Area: 566.761
% < Size
10 129.647
25 163.398
50 202.478
75 248.879
90 301.59
% > Size
10 301.59
25 248.879
50 202.478
75 163.398
90 129.647
Size % <
1 0.51
10 0.88
100 4.99
1000 100
Size % >
1 99.5
10 99.1
100 95.0
1000 0
Avg.Mean: 211.288 0.997207 210.44 212.386 3
Avg.Median: 202.48 0.511484 202.175 203.063 3
Avg.D(0 | 0): 39.9507 0.329087 39.6761 40.315 3
Avg.S.D.: 80.7962 1.27983 79.3367 81.7304 3
Avg.Variance: 6529.12 206.062 6294.31 6679.85 3
Avg.C.V.: 38.2388 0.466648 37.7004 38.5339 3
Avg.Skewness: 1.12166 0.0900606 1.06001 1.22502 3
Avg.Kurtosis: 3.58504 0.487839 3.16936 4.12212 3
Avg.Specific S.A.: 566.761 4.65088 561.615 570.658 3
Volume inbr53n2
% .$av
Particle
Diameter
um <
10 129.647
25 163.398
50 202.478
75 248.879
90 301.59
Channel Channel Diff.
Number Diameter Volume
(Lower) %
um
1 0.03999 9.70937E-5
2 0.0439 0.000147141
3 0.048191 0.000407313
4 0.052903 0.00105987
5 0.058075 0.00190114
6 0.063753 0.00271452
7 0.069985 0.00353153
8 0.076827 0.00440752
9 0.084338 0.00536446
10 0.092584 0.00636746
11 0.10164 0.00739069
12 0.11157 0.00834098
13 0.12248 0.00922196
14 0.13445 0.010108
15 0.1476 0.0110122
16 0.16203 0.011937
17 0.17787 0.0128843
18 0.19526 0.0138794
19 0.21435 0.0149459
20 0.2353 0.0160921
21 0.25831 0.0172948
22 0.28356 0.0184991
23 0.31128 0.0196827
24 0.34172 0.020867
25 0.37512 0.0220856
26 0.4118 0.0233382
27 0.45206 0.0246172
28 0.49625 0.0259158
29 0.54477 0.0272181
30 0.59803 0.0285058
31 0.65649 0.0297484
32 0.72068 0.0309086
33 0.79113 0.0319327
34 0.86848 0.032756
35 0.95338 0.033294
36 1.0466 0.0334508
37 1.1489 0.0331528
38 1.2612 0.0323423
39 1.3845 0.0309788
40 1.5199 0.0290591
41 1.6685 0.0266179
42 1.8316 0.0237444
43 2.0107 0.02057
44 2.2072 0.0172712
45 2.423 0.014036
46 2.6599 0.0110567
47 2.92 0.00848739
48 3.2054 0.00644387
49 3.5188 0.0049803
50 3.8628 0.00409177
51 4.2405 0.0037381
52 4.6551 0.00383434
53 5.1102 0.00430852
54 5.6098 0.00505859
55 6.1582 0.00599322
56 6.7603 0.00701022
57 7.4212 0.00801281
58 8.1467 0.00888974
59 8.9432 0.00951414
60 9.8175 0.00978568
61 10.777 0.00961454
62 11.831 0.00905588
63 12.988 0.00817501
64 14.257 0.00731076
65 15.651 0.00674252
66 17.181 0.00689666
67 18.861 0.00817159
68 20.705 0.0106085
69 22.729 0.0143461
70 24.951 0.0189011
71 27.391 0.0238648
72 30.068 0.0290348
73 33.008 0.0344301
74 36.235 0.0424742
75 39.778 0.0585593
76 43.667 0.0924095
77 47.936 0.15562
78 52.622 0.252719
79 57.767 0.374062
80 63.414 0.49388
81 69.614 0.578897
82 76.42 0.612508
83 83.891 0.625974
84 92.092 0.717193
85 101.1 1.04295
86 110.98 1.80188
87 121.83 3.15816
88 133.74 5.11066
89 146.81 7.43209
90 161.17 9.69868
91 176.92 11.4027
92 194.22 12.1197
93 213.21 11.6372
94 234.05 10.054
95 256.94 7.74279
96 282.06 5.24697
97 309.63 3.11736
98 339.9 1.67286
99 373.13 0.97272
100 409.61 0.762881
101 449.66 0.719601
102 493.62 0.674674
103 541.88 0.434444
104 594.85 0.109733
105 653.01 0.00551452
106 716.85 0
107 786.93 0
108 863.87 0
109 948.32 0
110 1041 0
111 1142.8 0
112 1254.5 0
113 1377.2 0
114 1511.8 0
115 1659.6 0
116 1821.9 0
2000