## input
LS 11:55 12 Mar 2014
File name: inbr53n3.$av
File ID: rb1r53n3
Sample ID: rb1r53n3
Operator: pdi
Bar code:
Comment 1:
Comment 2:
From 0.03999
To 2000
Volume 100
Mean: 180.754
Median: 183.554
D(3 | 2): 40.9237
Mean/Median ratio: 0.984743
Mode: 203.494
S.D.: 61.2611
Variance: 3752.92
C.V.: 33.892
Skewness: -0.296049
Kurtosis: 0.115897
d10: 96.2553
d50: 183.554
d90: 256.735
Specific Surf. Area: 553.261
% < Size
10 96.2553
25 144.478
50 183.554
75 222.573
90 256.735
% > Size
10 256.735
25 222.573
50 183.554
75 144.478
90 96.2553
Size % <
1 0.50
10 1.09
100 10.7
1000 100
Size % >
1 99.5
10 98.9
100 89.3
1000 0
Avg.Mean: 180.754 1.49577 179.609 182.445 3
Avg.Median: 183.568 0.966444 182.836 184.664 3
Avg.D(0 | 0): 40.9287 0.552835 40.5889 41.5667 3
Avg.S.D.: 61.239 1.34762 60.2032 62.7626 3
Avg.Variance: 3751.43 165.913 3624.42 3939.15 3
Avg.C.V.: 33.8773 0.46369 33.5191 34.4009 3
Avg.Skewness: -0.300699 0.0552705 -0.342271 -0.237977 3
Avg.Kurtosis: 0.110226 0.0141332 0.0973634 0.125356 3
Avg.Specific S.A.: 553.261 7.41165 544.703 557.825 3
Volume inbr53n3
% .$av
Particle
Diameter
um <
10 96.2553
25 144.478
50 183.554
75 222.573
90 256.735
Channel Channel Diff.
Number Diameter Volume
(Lower) %
um
1 0.03999 6.36185E-5
2 0.0439 0.000104959
3 0.048191 0.00031312
4 0.052903 0.00079166
5 0.058075 0.00135272
6 0.063753 0.00189596
7 0.069985 0.00245733
8 0.076827 0.00307534
9 0.084338 0.00376887
10 0.092584 0.00451437
11 0.10164 0.00528983
12 0.11157 0.00602892
13 0.12248 0.00675943
14 0.13445 0.00752783
15 0.1476 0.00834514
16 0.16203 0.00921928
17 0.17787 0.0101551
18 0.19526 0.0111731
19 0.21435 0.012301
20 0.2353 0.0135479
21 0.25831 0.0149079
22 0.28356 0.0163558
23 0.31128 0.0178652
24 0.34172 0.0194638
25 0.37512 0.0211777
26 0.4118 0.0230097
27 0.45206 0.0249563
28 0.49625 0.0270108
29 0.54477 0.0291576
30 0.59803 0.0313719
31 0.65649 0.0336155
32 0.72068 0.0358335
33 0.79113 0.0379504
34 0.86848 0.0398665
35 0.95338 0.0414551
36 1.0466 0.0425632
37 1.1489 0.0430657
38 1.2612 0.0428542
39 1.3845 0.0418495
40 1.5199 0.0400239
41 1.6685 0.0374125
42 1.8316 0.0341307
43 2.0107 0.0303655
44 2.2072 0.0263721
45 2.423 0.022429
46 2.6599 0.0188175
47 2.92 0.0157602
48 3.2054 0.0134148
49 3.5188 0.0118439
50 3.8628 0.0110304
51 4.2405 0.0109038
52 4.6551 0.0113389
53 5.1102 0.012215
54 5.6098 0.0133835
55 6.1582 0.014732
56 6.7603 0.0161346
57 7.4212 0.0174913
58 8.1467 0.0186632
59 8.9432 0.0195024
60 9.8175 0.0198727
61 10.777 0.0196605
62 11.831 0.0189202
63 12.988 0.0177087
64 14.257 0.0164064
65 15.651 0.0152933
66 17.181 0.0149008
67 18.861 0.0156987
68 20.705 0.0179048
69 22.729 0.0220755
70 24.951 0.0282381
71 27.391 0.0369626
72 30.068 0.0491154
73 33.008 0.0657361
74 36.235 0.0913371
75 39.778 0.135711
76 43.667 0.216441
77 47.936 0.354513
78 52.622 0.559991
79 57.767 0.821363
80 63.414 1.10186
81 69.614 1.34743
82 76.42 1.51454
83 83.891 1.61027
84 92.092 1.72891
85 101.1 2.05148
86 110.98 2.80061
87 121.83 4.163
88 133.74 6.15307
89 146.81 8.50751
90 161.17 10.7209
91 176.92 12.1876
92 194.22 12.4286
93 213.21 11.257
94 234.05 8.88016
95 256.94 5.89123
96 282.06 3.00137
97 309.63 0.91309
98 339.9 0.110986
99 373.13 0.00360271
100 409.61 0
101 449.66 0
102 493.62 0
103 541.88 0
104 594.85 0
105 653.01 0
106 716.85 0
107 786.93 0
108 863.87 0
109 948.32 0
110 1041 0
111 1142.8 0
112 1254.5 0
113 1377.2 0
114 1511.8 0
115 1659.6 0
116 1821.9 0
2000