## input
LS 11:54 12 Mar 2014
File name: inbr53n4.$av
File ID: rb1r53n4
Sample ID: rb1r53n4
Operator: pdi
Bar code:
Comment 1:
Comment 2:
From 0.03999
To 2000
Volume 100
Mean: 128.114
Median: 134.739
D(3 | 2): 117.033
Mean/Median ratio: 0.950831
Mode: 153.823
S.D.: 34.1321
Variance: 1165
C.V.: 26.642
Skewness: -0.360814
Kurtosis: -0.906239
d10: 78.1335
d50: 134.739
d90: 169.869
Specific Surf. Area: 193.462
% < Size
10 78.1335
25 100.342
50 134.739
75 155.935
90 169.869
% > Size
10 169.869
25 155.935
50 134.739
75 100.342
90 78.1335
Size % <
1 0
10 0
100 24.8
1000 100
Size % >
1 100
10 100
100 75.2
1000 0
Avg.Mean: 128.114 4.64397 123.293 132.558 3
Avg.Median: 134.431 5.97786 127.555 138.395 3
Avg.D(0 | 0): 117.1 3.44274 113.814 120.68 3
Avg.S.D.: 33.8707 2.25737 31.5 35.9946 3
Avg.Variance: 1150.62 152.119 992.252 1295.61 3
Avg.C.V.: 26.4184 0.810856 25.5489 27.1538 3
Avg.Skewness: -0.398744 0.0875785 -0.497551 -0.330688 3
Avg.Kurtosis: -0.922135 0.151157 -1.02849 -0.749104 3
Avg.Specific S.A.: 193.462 5.66883 187.616 198.934 3
Volume inbr53n4
% .$av
Particle
Diameter
um <
10 78.1335
25 100.342
50 134.739
75 155.935
90 169.869
Channel Channel Diff.
Number Diameter Volume
(Lower) %
um
1 0.03999 0
2 0.0439 0
3 0.048191 0
4 0.052903 0
5 0.058075 0
6 0.063753 0
7 0.069985 0
8 0.076827 0
9 0.084338 0
10 0.092584 0
11 0.10164 0
12 0.11157 0
13 0.12248 0
14 0.13445 0
15 0.1476 0
16 0.16203 0
17 0.17787 0
18 0.19526 0
19 0.21435 0
20 0.2353 0
21 0.25831 0
22 0.28356 0
23 0.31128 0
24 0.34172 0
25 0.37512 0
26 0.4118 0
27 0.45206 0
28 0.49625 0
29 0.54477 0
30 0.59803 0
31 0.65649 0
32 0.72068 0
33 0.79113 0
34 0.86848 0
35 0.95338 0
36 1.0466 0
37 1.1489 0
38 1.2612 0
39 1.3845 0
40 1.5199 0
41 1.6685 0
42 1.8316 0
43 2.0107 0
44 2.2072 0
45 2.423 0
46 2.6599 0
47 2.92 0
48 3.2054 0
49 3.5188 0
50 3.8628 0
51 4.2405 0
52 4.6551 0
53 5.1102 0
54 5.6098 0
55 6.1582 0
56 6.7603 0
57 7.4212 0
58 8.1467 0
59 8.9432 0
60 9.8175 0
61 10.777 0
62 11.831 0
63 12.988 0
64 14.257 0
65 15.651 0
66 17.181 0
67 18.861 0
68 20.705 0
69 22.729 0
70 24.951 0
71 27.391 0.000317335
72 30.068 0.00527062
73 33.008 0.0248829
74 36.235 0.0568251
75 39.778 0.0668434
76 43.667 0.068956
77 47.936 0.132644
78 52.622 0.874771
79 57.767 1.87248
80 63.414 2.45974
81 69.614 3.36524
82 76.42 4.67419
83 83.891 5.61723
84 92.092 6.31156
85 101.1 6.93495
86 110.98 7.56065
87 121.83 8.9357
88 133.74 13.5769
89 146.81 19.6104
90 161.17 14.2144
91 176.92 3.60274
92 194.22 0.0333474
93 213.21 0
94 234.05 0
95 256.94 0
96 282.06 0
97 309.63 0
98 339.9 0
99 373.13 0
100 409.61 0
101 449.66 0
102 493.62 0
103 541.88 0
104 594.85 0
105 653.01 0
106 716.85 0
107 786.93 0
108 863.87 0
109 948.32 0
110 1041 0
111 1142.8 0
112 1254.5 0
113 1377.2 0
114 1511.8 0
115 1659.6 0
116 1821.9 0
2000