## input
LS 11:49 12 Mar 2014
File name: inbr53n5.$av
File ID: rb1r53n5
Sample ID: rb1r53n5
Operator: pdi
Bar code:
Comment 1:
Comment 2:
From 0.03999
To 2000
Volume 100
Mean: 130.464
Median: 136.003
D(3 | 2): 120.314
Mean/Median ratio: 0.959278
Mode: 153.823
S.D.: 33.4772
Variance: 1120.72
C.V.: 25.66
Skewness: -0.326824
Kurtosis: -0.97543
d10: 81.3011
d50: 136.003
d90: 171.672
Specific Surf. Area: 188.187
% < Size
10 81.3011
25 103.148
50 136.003
75 158.164
90 171.672
% > Size
10 171.672
25 158.164
50 136.003
75 103.148
90 81.3011
Size % <
1 0
10 0
100 22.7
1000 100
Size % >
1 100
10 100
100 77.3
1000 0
Avg.Mean: 130.464 5.22607 126.462 136.376 3
Avg.Median: 136.461 5.87874 131.849 143.081 3
Avg.D(0 | 0): 120.38 3.47433 117.375 124.184 3
Avg.S.D.: 33.1016 3.19365 31.2028 36.7887 3
Avg.Variance: 1102.52 217.309 973.614 1353.41 3
Avg.C.V.: 25.3363 1.44082 24.2719 26.9759 3
Avg.Skewness: -0.389509 0.029813 -0.410093 -0.355321 3
Avg.Kurtosis: -1.01762 0.0350952 -1.05608 -0.98733 3
Avg.Specific S.A.: 188.187 5.38139 182.322 192.899 3
Volume inbr53n5
% .$av
Particle
Diameter
um <
10 81.3011
25 103.148
50 136.003
75 158.164
90 171.672
Channel Channel Diff.
Number Diameter Volume
(Lower) %
um
1 0.03999 0
2 0.0439 0
3 0.048191 0
4 0.052903 0
5 0.058075 0
6 0.063753 0
7 0.069985 0
8 0.076827 0
9 0.084338 0
10 0.092584 0
11 0.10164 0
12 0.11157 0
13 0.12248 0
14 0.13445 0
15 0.1476 0
16 0.16203 0
17 0.17787 0
18 0.19526 0
19 0.21435 0
20 0.2353 0
21 0.25831 0
22 0.28356 0
23 0.31128 0
24 0.34172 0
25 0.37512 0
26 0.4118 0
27 0.45206 0
28 0.49625 0
29 0.54477 0
30 0.59803 0
31 0.65649 0
32 0.72068 0
33 0.79113 0
34 0.86848 0
35 0.95338 0
36 1.0466 0
37 1.1489 0
38 1.2612 0
39 1.3845 0
40 1.5199 0
41 1.6685 0
42 1.8316 0
43 2.0107 0
44 2.2072 0
45 2.423 0
46 2.6599 0
47 2.92 0
48 3.2054 0
49 3.5188 0
50 3.8628 0
51 4.2405 0
52 4.6551 0
53 5.1102 0
54 5.6098 0
55 6.1582 0
56 6.7603 0
57 7.4212 0
58 8.1467 0
59 8.9432 0
60 9.8175 0
61 10.777 0
62 11.831 0
63 12.988 0
64 14.257 0
65 15.651 0
66 17.181 0
67 18.861 0
68 20.705 0
69 22.729 0
70 24.951 0
71 27.391 0
72 30.068 0
73 33.008 0
74 36.235 0
75 39.778 0
76 43.667 0
77 47.936 0
78 52.622 0.275148
79 57.767 1.40519
80 63.414 2.073
81 69.614 3.1561
82 76.42 4.73044
83 83.891 5.55301
84 92.092 6.29687
85 101.1 7.28732
86 110.98 7.91987
87 121.83 9.15655
88 133.74 12.3983
89 146.81 18.6536
90 161.17 16.6392
91 176.92 4.4554
92 194.22 0
93 213.21 0
94 234.05 0
95 256.94 0
96 282.06 0
97 309.63 0
98 339.9 0
99 373.13 0
100 409.61 0
101 449.66 0
102 493.62 0
103 541.88 0
104 594.85 0
105 653.01 0
106 716.85 0
107 786.93 0
108 863.87 0
109 948.32 0
110 1041 0
111 1142.8 0
112 1254.5 0
113 1377.2 0
114 1511.8 0
115 1659.6 0
116 1821.9 0
2000