## input
LS 9:18 14 Mar 2014
File name: inbr53n6.$av
File ID: rb1r53n6
Sample ID: rb1r53n6
Operator: pdi
Bar code:
Comment 1:
Comment 2:
From 0.03999
To 2000
Volume 100
Mean: 129.937
Median: 133.48
D(3 | 2): 125.409
Mean/Median ratio: 0.973453
Mode: 153.823
S.D.: 23.1374
Variance: 535.338
C.V.: 17.8067
Skewness: -0.293027
Kurtosis: -0.858381
d10: 96.5423
d50: 133.48
d90: 158.496
Specific Surf. Area: 180.542
% < Size
10 96.5423
25 111.416
50 133.48
75 149.29
90 158.496
% > Size
10 158.496
25 149.29
50 133.48
75 111.416
90 96.5423
Size % <
1 0
10 0
100 12.7
1000 100
Size % >
1 100
10 100
100 87.3
1000 0
Avg.Mean: 129.937 4.18952 126.561 134.626 3
Avg.Median: 133.273 5.27272 129.226 139.236 3
Avg.D(0 | 0): 125.452 2.86544 122.575 128.306 3
Avg.S.D.: 22.6929 3.60571 19.7094 26.6996 3
Avg.Variance: 523.636 168.827 388.461 712.871 3
Avg.C.V.: 17.4259 2.26986 15.3234 19.8325 3
Avg.Skewness: -0.331696 0.206548 -0.561945 -0.16271 3
Avg.Kurtosis: -1.04703 0.394925 -1.34523 -0.599145 3
Avg.Specific S.A.: 180.542 4.12531 176.465 184.715 3
Volume inbr53n6
% .$av
Particle
Diameter
um <
10 96.5423
25 111.416
50 133.48
75 149.29
90 158.496
Channel Channel Diff.
Number Diameter Volume
(Lower) %
um
1 0.03999 0
2 0.0439 0
3 0.048191 0
4 0.052903 0
5 0.058075 0
6 0.063753 0
7 0.069985 0
8 0.076827 0
9 0.084338 0
10 0.092584 0
11 0.10164 0
12 0.11157 0
13 0.12248 0
14 0.13445 0
15 0.1476 0
16 0.16203 0
17 0.17787 0
18 0.19526 0
19 0.21435 0
20 0.2353 0
21 0.25831 0
22 0.28356 0
23 0.31128 0
24 0.34172 0
25 0.37512 0
26 0.4118 0
27 0.45206 0
28 0.49625 0
29 0.54477 0
30 0.59803 0
31 0.65649 0
32 0.72068 0
33 0.79113 0
34 0.86848 0
35 0.95338 0
36 1.0466 0
37 1.1489 0
38 1.2612 0
39 1.3845 0
40 1.5199 0
41 1.6685 0
42 1.8316 0
43 2.0107 0
44 2.2072 0
45 2.423 0
46 2.6599 0
47 2.92 0
48 3.2054 0
49 3.5188 0
50 3.8628 0
51 4.2405 0
52 4.6551 0
53 5.1102 0
54 5.6098 0
55 6.1582 0
56 6.7603 0
57 7.4212 0
58 8.1467 0
59 8.9432 0
60 9.8175 0
61 10.777 0
62 11.831 0
63 12.988 0
64 14.257 0
65 15.651 0
66 17.181 0
67 18.861 0
68 20.705 0
69 22.729 0
70 24.951 0
71 27.391 0
72 30.068 0
73 33.008 0
74 36.235 0
75 39.778 0
76 43.667 0
77 47.936 0
78 52.622 0
79 57.767 0
80 63.414 0.33115
81 69.614 0.395214
82 76.42 0
83 83.891 5.83839
84 92.092 6.95339
85 101.1 10.9695
86 110.98 12.762
87 121.83 13.0349
88 133.74 20.6746
89 146.81 23.3984
90 161.17 5.64257
91 176.92 0
92 194.22 0
93 213.21 0
94 234.05 0
95 256.94 0
96 282.06 0
97 309.63 0
98 339.9 0
99 373.13 0
100 409.61 0
101 449.66 0
102 493.62 0
103 541.88 0
104 594.85 0
105 653.01 0
106 716.85 0
107 786.93 0
108 863.87 0
109 948.32 0
110 1041 0
111 1142.8 0
112 1254.5 0
113 1377.2 0
114 1511.8 0
115 1659.6 0
116 1821.9 0
2000