## input
LS 9:19 14 Mar 2014
File name: inbr53n7.$av
File ID: rb1r53n7
Sample ID: rb1r53n7
Operator: pdi
Bar code:
Comment 1:
Comment 2:
From 0.03999
To 2000
Volume 100
Mean: 105.189
Median: 103.495
D(3 | 2): 98.7798
Mean/Median ratio: 1.01637
Mode: 140.123
S.D.: 25.4606
Variance: 648.242
C.V.: 24.2046
Skewness: 0.100397
Kurtosis: -1.01002
d10: 71.1466
d50: 103.495
d90: 141.567
Specific Surf. Area: 229.212
% < Size
10 71.1466
25 85.5087
50 103.495
75 126.448
90 141.567
% > Size
10 141.567
25 126.448
50 103.495
75 85.5087
90 71.1466
Size % <
1 0
10 0
100 45.3
1000 100
Size % >
1 100
10 100
100 54.7
1000 0
Avg.Mean: 105.189 2.40501 103.384 107.919 3
Avg.Median: 103.68 3.08007 100.516 106.669 3
Avg.D(0 | 0): 98.7874 1.06527 97.9976 99.9994 3
Avg.S.D.: 25.262 3.05408 22.0762 28.1646 3
Avg.Variance: 644.386 153.107 487.357 793.244 3
Avg.C.V.: 23.9839 2.41389 21.3536 26.0978 3
Avg.Skewness: 0.0483015 0.136047 -0.0685516 0.197655 3
Avg.Kurtosis: -1.0898 0.122398 -1.22967 -1.0023 3
Avg.Specific S.A.: 229.212 2.45899 226.417 231.042 3
Volume inbr53n7
% .$av
Particle
Diameter
um <
10 71.1466
25 85.5087
50 103.495
75 126.448
90 141.567
Channel Channel Diff.
Number Diameter Volume
(Lower) %
um
1 0.03999 0
2 0.0439 0
3 0.048191 0
4 0.052903 0
5 0.058075 0
6 0.063753 0
7 0.069985 0
8 0.076827 0
9 0.084338 0
10 0.092584 0
11 0.10164 0
12 0.11157 0
13 0.12248 0
14 0.13445 0
15 0.1476 0
16 0.16203 0
17 0.17787 0
18 0.19526 0
19 0.21435 0
20 0.2353 0
21 0.25831 0
22 0.28356 0
23 0.31128 0
24 0.34172 0
25 0.37512 0
26 0.4118 0
27 0.45206 0
28 0.49625 0
29 0.54477 0
30 0.59803 0
31 0.65649 0
32 0.72068 0
33 0.79113 0
34 0.86848 0
35 0.95338 0
36 1.0466 0
37 1.1489 0
38 1.2612 0
39 1.3845 0
40 1.5199 0
41 1.6685 0
42 1.8316 0
43 2.0107 0
44 2.2072 0
45 2.423 0
46 2.6599 0
47 2.92 0
48 3.2054 0
49 3.5188 0
50 3.8628 0
51 4.2405 0
52 4.6551 0
53 5.1102 0
54 5.6098 0
55 6.1582 0
56 6.7603 0
57 7.4212 0
58 8.1467 0
59 8.9432 0
60 9.8175 0
61 10.777 0
62 11.831 0
63 12.988 0
64 14.257 0
65 15.651 0
66 17.181 0
67 18.861 0
68 20.705 0
69 22.729 0
70 24.951 0
71 27.391 0
72 30.068 0
73 33.008 0
74 36.235 0
75 39.778 0
76 43.667 0.116802
77 47.936 0.192005
78 52.622 0.381625
79 57.767 1.62689
80 63.414 5.72025
81 69.614 8.7148
82 76.42 5.99224
83 83.891 11.4339
84 92.092 12.6852
85 101.1 12.9372
86 110.98 11.9783
87 121.83 8.30731
88 133.74 16.5547
89 146.81 3.35881
90 161.17 0
91 176.92 0
92 194.22 0
93 213.21 0
94 234.05 0
95 256.94 0
96 282.06 0
97 309.63 0
98 339.9 0
99 373.13 0
100 409.61 0
101 449.66 0
102 493.62 0
103 541.88 0
104 594.85 0
105 653.01 0
106 716.85 0
107 786.93 0
108 863.87 0
109 948.32 0
110 1041 0
111 1142.8 0
112 1254.5 0
113 1377.2 0
114 1511.8 0
115 1659.6 0
116 1821.9 0
2000