## input
LS 15:49 10 Mar 2014
File name: Rb1n2r22.$av
File ID: rb1n2r22
Sample ID: rb1n2r22
Operator: pdi
Bar code:
Comment 1:
Comment 2:
From 0.03999
To 2000
Volume 100
Mean: 272.641
Median: 258.831
D(3 | 2): 246.379
Mean/Median ratio: 1.05335
Mode: 245.228
S.D.: 87.1636
Variance: 7597.49
C.V.: 31.9702
Skewness: 0.746891
Kurtosis: 0.378474
d10: 172.716
d50: 258.831
d90: 395.809
Specific Surf. Area: 91.8969
% < Size
10 172.716
25 208.152
50 258.831
75 324.454
90 395.809
% > Size
10 395.809
25 324.454
50 258.831
75 208.152
90 172.716
Size % <
1 0
10 0
100 0.37
1000 100
Size % >
1 100
10 100
100 99.6
1000 0
Avg.Mean: 272.641 0.624895 271.98 273.243 3
Avg.Median: 258.832 0.587296 258.194 259.373 3
Avg.D(0 | 0): 246.38 0.34023 246.034 246.715 3
Avg.S.D.: 87.161 0.518981 86.6283 87.6676 3
Avg.Variance: 7597.22 90.6727 7504.46 7685.62 3
Avg.C.V.: 31.969 0.115991 31.851 32.0842 3
Avg.Skewness: 0.746739 0.00590205 0.739931 0.750518 3
Avg.Kurtosis: 0.377855 0.0205956 0.355127 0.395282 3
Avg.Specific S.A.: 91.8969 0.128081 91.7718 92.0261 3
Volume Rb1n2r22
% .$av
Particle
Diameter
um <
10 172.716
25 208.152
50 258.831
75 324.454
90 395.809
Channel Channel Diff.
Number Diameter Volume
(Lower) %
um
1 0.03999 0
2 0.0439 0
3 0.048191 0
4 0.052903 0
5 0.058075 0
6 0.063753 0
7 0.069985 0
8 0.076827 0
9 0.084338 0
10 0.092584 0
11 0.10164 0
12 0.11157 0
13 0.12248 0
14 0.13445 0
15 0.1476 0
16 0.16203 0
17 0.17787 0
18 0.19526 0
19 0.21435 0
20 0.2353 0
21 0.25831 0
22 0.28356 0
23 0.31128 0
24 0.34172 0
25 0.37512 0
26 0.4118 0
27 0.45206 0
28 0.49625 0
29 0.54477 0
30 0.59803 0
31 0.65649 0
32 0.72068 0
33 0.79113 0
34 0.86848 0
35 0.95338 0
36 1.0466 0
37 1.1489 0
38 1.2612 0
39 1.3845 0
40 1.5199 0
41 1.6685 0
42 1.8316 0
43 2.0107 0
44 2.2072 0
45 2.423 0
46 2.6599 0
47 2.92 0
48 3.2054 0
49 3.5188 0
50 3.8628 0
51 4.2405 0
52 4.6551 0
53 5.1102 0
54 5.6098 0
55 6.1582 0
56 6.7603 0
57 7.4212 0
58 8.1467 0
59 8.9432 0
60 9.8175 0
61 10.777 0
62 11.831 0
63 12.988 0
64 14.257 0
65 15.651 0
66 17.181 0
67 18.861 0
68 20.705 0
69 22.729 0
70 24.951 0
71 27.391 0
72 30.068 0
73 33.008 0
74 36.235 0
75 39.778 0
76 43.667 0
77 47.936 0
78 52.622 0
79 57.767 0
80 63.414 0.00820289
81 69.614 0.0793498
82 76.42 0.133054
83 83.891 0.0957744
84 92.092 0.0620879
85 101.1 0.0795159
86 110.98 0.251344
87 121.83 0.760123
88 133.74 1.71093
89 146.81 3.151
90 161.17 5.00453
91 176.92 7.05838
92 194.22 9.00375
93 213.21 10.4958
94 234.05 11.2641
95 256.94 11.1842
96 282.06 10.3138
97 309.63 8.8702
98 339.9 7.13178
99 373.13 5.37585
100 409.61 3.77369
101 449.66 2.40596
102 493.62 1.31471
103 541.88 0.433191
104 594.85 0.03846
105 653.01 0.000148343
106 716.85 0
107 786.93 0
108 863.87 0
109 948.32 0
110 1041 0
111 1142.8 0
112 1254.5 0
113 1377.2 0
114 1511.8 0
115 1659.6 0
116 1821.9 0
2000