## input
LS 15:47 10 Mar 2014
File name: rb1n1r8.$av
File ID: rb1n1r8
Sample ID: rb1n1r8
Operator: pdi
Bar code:
Comment 1:
Comment 2:
From 0.03999
To 2000
Volume 100
Mean: 339.974
Median: 327.41
D(3 | 2): 309.063
Mean/Median ratio: 1.03838
Mode: 324.412
S.D.: 103.795
Variance: 10773.5
C.V.: 30.5303
Skewness: 0.566502
Kurtosis: -0.0151849
d10: 215.472
d50: 327.41
d90: 485.236
Specific Surf. Area: 73.2586
% < Size
10 215.472
25 261.949
50 327.41
75 405.938
90 485.236
% > Size
10 485.236
25 405.938
50 327.41
75 261.949
90 215.472
Size % <
1 0
10 0
100 0.0047
1000 100
Size % >
1 100
10 100
100 99.995
1000 0
Avg.Mean: 339.974 0.251446 339.68 340.164 3
Avg.Median: 327.41 0.276701 327.081 327.616 3
Avg.D(0 | 0): 309.063 0.269559 308.73 309.248 3
Avg.S.D.: 103.795 0.0274591 103.766 103.811 3
Avg.Variance: 10773.4 5.59644 10767.3 10776.8 3
Avg.C.V.: 30.5303 0.0277083 30.5122 30.5615 3
Avg.Skewness: 0.566506 0.00219852 0.564688 0.568951 3
Avg.Kurtosis: -0.0151727 0.00818161 -0.0201307 -0.00572933 3
Avg.Specific S.A.: 73.2586 0.0612322 73.2146 73.3377 3
Volume rb1n1r8.$av
% Particle
Diameter
um <
10 215.472
25 261.949
50 327.41
75 405.938
90 485.236
Channel Channel Diff.
Number Diameter Volume
(Lower) %
um
1 0.03999 0
2 0.0439 0
3 0.048191 0
4 0.052903 0
5 0.058075 0
6 0.063753 0
7 0.069985 0
8 0.076827 0
9 0.084338 0
10 0.092584 0
11 0.10164 0
12 0.11157 0
13 0.12248 0
14 0.13445 0
15 0.1476 0
16 0.16203 0
17 0.17787 0
18 0.19526 0
19 0.21435 0
20 0.2353 0
21 0.25831 0
22 0.28356 0
23 0.31128 0
24 0.34172 0
25 0.37512 0
26 0.4118 0
27 0.45206 0
28 0.49625 0
29 0.54477 0
30 0.59803 0
31 0.65649 0
32 0.72068 0
33 0.79113 0
34 0.86848 0
35 0.95338 0
36 1.0466 0
37 1.1489 0
38 1.2612 0
39 1.3845 0
40 1.5199 0
41 1.6685 0
42 1.8316 0
43 2.0107 0
44 2.2072 0
45 2.423 0
46 2.6599 0
47 2.92 0
48 3.2054 0
49 3.5188 0
50 3.8628 0
51 4.2405 0
52 4.6551 0
53 5.1102 0
54 5.6098 0
55 6.1582 0
56 6.7603 0
57 7.4212 0
58 8.1467 0
59 8.9432 0
60 9.8175 0
61 10.777 0
62 11.831 0
63 12.988 0
64 14.257 0
65 15.651 0
66 17.181 0
67 18.861 0
68 20.705 0
69 22.729 0
70 24.951 0
71 27.391 0
72 30.068 0
73 33.008 0
74 36.235 0
75 39.778 0
76 43.667 0
77 47.936 0
78 52.622 0
79 57.767 0
80 63.414 0
81 69.614 0
82 76.42 0
83 83.891 0
84 92.092 0.00533772
85 101.1 0.0452049
86 110.98 0.0728582
87 121.83 0.10283
88 133.74 0.266929
89 146.81 0.679852
90 161.17 1.43841
91 176.92 2.60385
92 194.22 4.13966
93 213.21 5.94186
94 234.05 7.80965
95 256.94 9.49536
96 282.06 10.7418
97 309.63 11.3326
98 339.9 11.1517
99 373.13 10.1988
100 409.61 8.60985
101 449.66 6.62733
102 493.62 4.54331
103 541.88 2.67014
104 594.85 1.20865
105 653.01 0.296302
106 716.85 0.0176932
107 786.93 0
108 863.87 0
109 948.32 0
110 1041 0
111 1142.8 0
112 1254.5 0
113 1377.2 0
114 1511.8 0
115 1659.6 0
116 1821.9 0
2000