## input
LS 15:50 10 Mar 2014
File name: rb1n2r8.$av
File ID: rb1n2r8
Sample ID: rb1n2r8
Operator: pdi
Bar code:
Comment 1:
Comment 2:
From 0.03999
To 2000
Volume 100
Mean: 350.251
Median: 338.899
D(3 | 2): 322.394
Mean/Median ratio: 1.0335
Mode: 356.128
S.D.: 99.1043
Variance: 9821.66
C.V.: 28.2952
Skewness: 0.509508
Kurtosis: -0.0482224
d10: 231.001
d50: 338.899
d90: 488.11
Specific Surf. Area: 70.2294
% < Size
10 231.001
25 276.12
50 338.899
75 413.988
90 488.11
% > Size
10 488.11
25 413.988
50 338.899
75 276.12
90 231.001
Size % <
1 0
10 0
100 0.011
1000 100
Size % >
1 100
10 100
100 99.99
1000 0
Avg.Mean: 350.251 0.450081 349.711 350.564 3
Avg.Median: 338.899 0.325842 338.497 339.128 3
Avg.D(0 | 0): 322.394 0.588803 321.72 322.8 3
Avg.S.D.: 99.1036 0.0335566 99.0702 99.1335 3
Avg.Variance: 9821.52 6.49937 9814.9 9827.45 3
Avg.C.V.: 28.295 0.0293906 28.2775 28.3292 3
Avg.Skewness: 0.509508 0.00879372 0.500445 0.518009 3
Avg.Kurtosis: -0.0483412 0.00936384 -0.0560384 -0.0379164 3
Avg.Specific S.A.: 70.2294 0.130967 70.141 70.3765 3
Volume rb1n2r8.$av
% Particle
Diameter
um <
10 231.001
25 276.12
50 338.899
75 413.988
90 488.11
Channel Channel Diff.
Number Diameter Volume
(Lower) %
um
1 0.03999 0
2 0.0439 0
3 0.048191 0
4 0.052903 0
5 0.058075 0
6 0.063753 0
7 0.069985 0
8 0.076827 0
9 0.084338 0
10 0.092584 0
11 0.10164 0
12 0.11157 0
13 0.12248 0
14 0.13445 0
15 0.1476 0
16 0.16203 0
17 0.17787 0
18 0.19526 0
19 0.21435 0
20 0.2353 0
21 0.25831 0
22 0.28356 0
23 0.31128 0
24 0.34172 0
25 0.37512 0
26 0.4118 0
27 0.45206 0
28 0.49625 0
29 0.54477 0
30 0.59803 0
31 0.65649 0
32 0.72068 0
33 0.79113 0
34 0.86848 0
35 0.95338 0
36 1.0466 0
37 1.1489 0
38 1.2612 0
39 1.3845 0
40 1.5199 0
41 1.6685 0
42 1.8316 0
43 2.0107 0
44 2.2072 0
45 2.423 0
46 2.6599 0
47 2.92 0
48 3.2054 0
49 3.5188 0
50 3.8628 0
51 4.2405 0
52 4.6551 0
53 5.1102 0
54 5.6098 0
55 6.1582 0
56 6.7603 0
57 7.4212 0
58 8.1467 0
59 8.9432 0
60 9.8175 0
61 10.777 0
62 11.831 0
63 12.988 0
64 14.257 0
65 15.651 0
66 17.181 0
67 18.861 0
68 20.705 0
69 22.729 0
70 24.951 0
71 27.391 0
72 30.068 0
73 33.008 0
74 36.235 0
75 39.778 0
76 43.667 0
77 47.936 0
78 52.622 0
79 57.767 0
80 63.414 0
81 69.614 0
82 76.42 0
83 83.891 0
84 92.092 0.012112
85 101.1 0.107797
86 110.98 0.142815
87 121.83 0.0723301
88 133.74 0.063612
89 146.81 0.177444
90 161.17 0.611921
91 176.92 1.55798
92 194.22 3.0211
93 213.21 4.95825
94 234.05 7.15943
95 256.94 9.31887
96 282.06 11.0818
97 309.63 12.1151
98 339.9 12.2167
99 373.13 11.3318
100 409.61 9.61422
101 449.66 7.35916
102 493.62 4.94653
103 541.88 2.78948
104 594.85 1.11843
105 653.01 0.213922
106 716.85 0.00919832
107 786.93 0
108 863.87 0
109 948.32 0
110 1041 0
111 1142.8 0
112 1254.5 0
113 1377.2 0
114 1511.8 0
115 1659.6 0
116 1821.9 0
2000