## input
LS 15:52 10 Mar 2014
File name: rb1n3r22.$av
File ID: rb1n3r22
Sample ID: rb1n3r22
Operator: pdi
Bar code:
Comment 1:
Comment 2:
From 0.03999
To 2000
Volume 100
Mean: 276.474
Median: 262.324
D(3 | 2): 249.438
Mean/Median ratio: 1.05394
Mode: 269.207
S.D.: 89.2271
Variance: 7961.48
C.V.: 32.2733
Skewness: 0.759863
Kurtosis: 0.412219
d10: 174.428
d50: 262.324
d90: 401.966
Specific Surf. Area: 90.77
% < Size
10 174.428
25 210.41
50 262.324
75 329.368
90 401.966
% > Size
10 401.966
25 329.368
50 262.324
75 210.41
90 174.428
Size % <
1 0
10 0
100 0.34
1000 100
Size % >
1 100
10 100
100 99.7
1000 0
Avg.Mean: 276.474 0.317089 276.186 276.816 3
Avg.Median: 262.324 0.0108301 262.305 262.336 3
Avg.D(0 | 0): 249.438 0.275437 249.189 249.72 3
Avg.S.D.: 89.2259 0.479458 88.828 89.7575 3
Avg.Variance: 7961.41 85.5432 7890.42 8056.41 3
Avg.C.V.: 32.2727 0.135841 32.1624 32.4249 3
Avg.Skewness: 0.75944 0.0310638 0.733955 0.79404 3
Avg.Kurtosis: 0.410237 0.0916765 0.338384 0.513486 3
Avg.Specific S.A.: 90.77 0.0933979 90.6677 90.861 3
Volume rb1n3r22
% .$av
Particle
Diameter
um <
10 174.428
25 210.41
50 262.324
75 329.368
90 401.966
Channel Channel Diff.
Number Diameter Volume
(Lower) %
um
1 0.03999 0
2 0.0439 0
3 0.048191 0
4 0.052903 0
5 0.058075 0
6 0.063753 0
7 0.069985 0
8 0.076827 0
9 0.084338 0
10 0.092584 0
11 0.10164 0
12 0.11157 0
13 0.12248 0
14 0.13445 0
15 0.1476 0
16 0.16203 0
17 0.17787 0
18 0.19526 0
19 0.21435 0
20 0.2353 0
21 0.25831 0
22 0.28356 0
23 0.31128 0
24 0.34172 0
25 0.37512 0
26 0.4118 0
27 0.45206 0
28 0.49625 0
29 0.54477 0
30 0.59803 0
31 0.65649 0
32 0.72068 0
33 0.79113 0
34 0.86848 0
35 0.95338 0
36 1.0466 0
37 1.1489 0
38 1.2612 0
39 1.3845 0
40 1.5199 0
41 1.6685 0
42 1.8316 0
43 2.0107 0
44 2.2072 0
45 2.423 0
46 2.6599 0
47 2.92 0
48 3.2054 0
49 3.5188 0
50 3.8628 0
51 4.2405 0
52 4.6551 0
53 5.1102 0
54 5.6098 0
55 6.1582 0
56 6.7603 0
57 7.4212 0
58 8.1467 0
59 8.9432 0
60 9.8175 0
61 10.777 0
62 11.831 0
63 12.988 0
64 14.257 0
65 15.651 0
66 17.181 0
67 18.861 0
68 20.705 0
69 22.729 0
70 24.951 0
71 27.391 0
72 30.068 0
73 33.008 0
74 36.235 0
75 39.778 0
76 43.667 0
77 47.936 0
78 52.622 0
79 57.767 0
80 63.414 0.00777296
81 69.614 0.0751217
82 76.42 0.125215
83 83.891 0.0885094
84 92.092 0.0534029
85 101.1 0.0653276
86 110.98 0.223593
87 121.83 0.707921
88 133.74 1.61644
89 146.81 3.00076
90 161.17 4.79444
91 176.92 6.80057
92 194.22 8.72765
93 213.21 10.2451
94 234.05 11.0857
95 256.94 11.1156
96 282.06 10.371
97 309.63 9.04154
98 339.9 7.38275
99 373.13 5.65689
100 409.61 4.03963
101 449.66 2.62437
102 493.62 1.47374
103 541.88 0.574728
104 594.85 0.0985128
105 653.01 0.00364547
106 716.85 0
107 786.93 0
108 863.87 0
109 948.32 0
110 1041 0
111 1142.8 0
112 1254.5 0
113 1377.2 0
114 1511.8 0
115 1659.6 0
116 1821.9 0
2000