## input
LS 11:13 11 Mar 2014
File name: rb1n4r20.$av
File ID: rb1n4r20
Sample ID: rb1n4r20
Operator: pdi
Bar code:
Comment 1:
Comment 2:
From 0.03999
To 2000
Volume 100
Mean: 285.782
Median: 272.833
D(3 | 2): 256.426
Mean/Median ratio: 1.04746
Mode: 269.207
S.D.: 92.6439
Variance: 8582.89
C.V.: 32.4177
Skewness: 0.633512
Kurtosis: 0.141796
d10: 177.783
d50: 272.833
d90: 416.009
Specific Surf. Area: 88.2963
% < Size
10 177.783
25 216.947
50 272.833
75 342.682
90 416.009
% > Size
10 416.009
25 342.682
50 272.833
75 216.947
90 177.783
Size % <
1 0
10 0
100 0.45
1000 100
Size % >
1 100
10 100
100 99.6
1000 0
Avg.Mean: 285.782 0.651575 285.193 286.479 3
Avg.Median: 272.834 0.530031 272.502 273.447 3
Avg.D(0 | 0): 256.427 0.217452 256.207 256.693 3
Avg.S.D.: 92.6405 0.719819 91.896 93.3314 3
Avg.Variance: 8582.61 133.167 8444.87 8710.75 3
Avg.C.V.: 32.4162 0.180618 32.2224 32.5788 3
Avg.Skewness: 0.633171 0.0119297 0.62045 0.644107 3
Avg.Kurtosis: 0.140332 0.0325627 0.10275 0.160145 3
Avg.Specific S.A.: 88.2963 0.0917788 88.2048 88.3721 3
Volume rb1n4r20
% .$av
Particle
Diameter
um <
10 177.783
25 216.947
50 272.833
75 342.682
90 416.009
Channel Channel Diff.
Number Diameter Volume
(Lower) %
um
1 0.03999 0
2 0.0439 0
3 0.048191 0
4 0.052903 0
5 0.058075 0
6 0.063753 0
7 0.069985 0
8 0.076827 0
9 0.084338 0
10 0.092584 0
11 0.10164 0
12 0.11157 0
13 0.12248 0
14 0.13445 0
15 0.1476 0
16 0.16203 0
17 0.17787 0
18 0.19526 0
19 0.21435 0
20 0.2353 0
21 0.25831 0
22 0.28356 0
23 0.31128 0
24 0.34172 0
25 0.37512 0
26 0.4118 0
27 0.45206 0
28 0.49625 0
29 0.54477 0
30 0.59803 0
31 0.65649 0
32 0.72068 0
33 0.79113 0
34 0.86848 0
35 0.95338 0
36 1.0466 0
37 1.1489 0
38 1.2612 0
39 1.3845 0
40 1.5199 0
41 1.6685 0
42 1.8316 0
43 2.0107 0
44 2.2072 0
45 2.423 0
46 2.6599 0
47 2.92 0
48 3.2054 0
49 3.5188 0
50 3.8628 0
51 4.2405 0
52 4.6551 0
53 5.1102 0
54 5.6098 0
55 6.1582 0
56 6.7603 0
57 7.4212 0
58 8.1467 0
59 8.9432 0
60 9.8175 0
61 10.777 0
62 11.831 0
63 12.988 0
64 14.257 0
65 15.651 0
66 17.181 0
67 18.861 0
68 20.705 0
69 22.729 0
70 24.951 0
71 27.391 0
72 30.068 0
73 33.008 0
74 36.235 0
75 39.778 0
76 43.667 0
77 47.936 0
78 52.622 0
79 57.767 0
80 63.414 0.00739013
81 69.614 0.072884
82 76.42 0.134931
83 83.891 0.126093
84 92.092 0.119561
85 101.1 0.153396
86 110.98 0.304072
87 121.83 0.693578
88 133.74 1.42651
89 146.81 2.56866
90 161.17 4.0992
91 176.92 5.89133
92 194.22 7.72854
93 213.21 9.3337
94 234.05 10.4481
95 256.94 10.8932
96 282.06 10.6135
97 309.63 9.69142
98 339.9 8.28869
99 373.13 6.62417
100 409.61 4.88818
101 449.66 3.23859
102 493.62 1.82836
103 541.88 0.705682
104 594.85 0.116413
105 653.01 0.00384479
106 716.85 0
107 786.93 0
108 863.87 0
109 948.32 0
110 1041 0
111 1142.8 0
112 1254.5 0
113 1377.2 0
114 1511.8 0
115 1659.6 0
116 1821.9 0
2000