## input
LS 15:57 10 Mar 2014
File name: rb1n4r22.$av
File ID: rb1n4r22
Sample ID: rb1n4r22
Operator: pdi
Bar code:
Comment 1:
Comment 2:
From 0.03999
To 2000
Volume 100
Mean: 278.604
Median: 264.945
D(3 | 2): 250.551
Mean/Median ratio: 1.05156
Mode: 269.207
S.D.: 90.4357
Variance: 8178.61
C.V.: 32.4603
Skewness: 0.69631
Kurtosis: 0.242878
d10: 174.155
d50: 264.945
d90: 405.818
Specific Surf. Area: 90.3669
% < Size
10 174.155
25 211.479
50 264.945
75 333.223
90 405.818
% > Size
10 405.818
25 333.223
50 264.945
75 211.479
90 174.155
Size % <
1 0
10 0
100 0.39
1000 100
Size % >
1 100
10 100
100 99.6
1000 0
Avg.Mean: 278.604 0.516095 278.182 279.187 3
Avg.Median: 264.946 0.432004 264.618 265.436 3
Avg.D(0 | 0): 250.551 0.220496 250.398 250.812 3
Avg.S.D.: 90.4334 0.577296 89.9172 91.0583 3
Avg.Variance: 8178.43 104.669 8085.1 8291.61 3
Avg.C.V.: 32.4593 0.146955 32.3232 32.6155 3
Avg.Skewness: 0.696102 0.00510333 0.690303 0.699854 3
Avg.Kurtosis: 0.24195 0.0212761 0.217774 0.257823 3
Avg.Specific S.A.: 90.3669 0.0807772 90.2729 90.422 3
Volume rb1n4r22
% .$av
Particle
Diameter
um <
10 174.155
25 211.479
50 264.945
75 333.223
90 405.818
Channel Channel Diff.
Number Diameter Volume
(Lower) %
um
1 0.03999 0
2 0.0439 0
3 0.048191 0
4 0.052903 0
5 0.058075 0
6 0.063753 0
7 0.069985 0
8 0.076827 0
9 0.084338 0
10 0.092584 0
11 0.10164 0
12 0.11157 0
13 0.12248 0
14 0.13445 0
15 0.1476 0
16 0.16203 0
17 0.17787 0
18 0.19526 0
19 0.21435 0
20 0.2353 0
21 0.25831 0
22 0.28356 0
23 0.31128 0
24 0.34172 0
25 0.37512 0
26 0.4118 0
27 0.45206 0
28 0.49625 0
29 0.54477 0
30 0.59803 0
31 0.65649 0
32 0.72068 0
33 0.79113 0
34 0.86848 0
35 0.95338 0
36 1.0466 0
37 1.1489 0
38 1.2612 0
39 1.3845 0
40 1.5199 0
41 1.6685 0
42 1.8316 0
43 2.0107 0
44 2.2072 0
45 2.423 0
46 2.6599 0
47 2.92 0
48 3.2054 0
49 3.5188 0
50 3.8628 0
51 4.2405 0
52 4.6551 0
53 5.1102 0
54 5.6098 0
55 6.1582 0
56 6.7603 0
57 7.4212 0
58 8.1467 0
59 8.9432 0
60 9.8175 0
61 10.777 0
62 11.831 0
63 12.988 0
64 14.257 0
65 15.651 0
66 17.181 0
67 18.861 0
68 20.705 0
69 22.729 0
70 24.951 0
71 27.391 0
72 30.068 0
73 33.008 0
74 36.235 0
75 39.778 0
76 43.667 0
77 47.936 0
78 52.622 0
79 57.767 0
80 63.414 0.00730269
81 69.614 0.0712658
82 76.42 0.125295
83 83.891 0.104405
84 92.092 0.0904677
85 101.1 0.127287
86 110.98 0.306263
87 121.83 0.774058
88 133.74 1.63475
89 146.81 2.93898
90 161.17 4.6333
91 176.92 6.54423
92 194.22 8.40894
93 213.21 9.91978
94 234.05 10.8194
95 256.94 10.9656
96 282.06 10.369
97 309.63 9.18596
98 339.9 7.63508
99 373.13 5.95794
100 409.61 4.32142
101 449.66 2.83258
102 493.62 1.58487
103 541.88 0.568671
104 594.85 0.0718293
105 653.01 0.00124749
106 716.85 0
107 786.93 0
108 863.87 0
109 948.32 0
110 1041 0
111 1142.8 0
112 1254.5 0
113 1377.2 0
114 1511.8 0
115 1659.6 0
116 1821.9 0
2000