## input
LS 11:13 11 Mar 2014
File name: rb1n5r20.$av
File ID: rb1n5r20
Sample ID: rb1n5r20
Operator: pdi
Bar code:
Comment 1:
Comment 2:
From 0.03999
To 2000
Volume 100
Mean: 285.053
Median: 271.996
D(3 | 2): 255.312
Mean/Median ratio: 1.048
Mode: 269.207
S.D.: 93.1147
Variance: 8670.35
C.V.: 32.6658
Skewness: 0.63886
Kurtosis: 0.15933
d10: 176.745
d50: 271.996
d90: 415.839
Specific Surf. Area: 88.6816
% < Size
10 176.745
25 216.002
50 271.996
75 341.992
90 415.839
% > Size
10 415.839
25 341.992
50 271.996
75 216.002
90 176.745
Size % <
1 0
10 0
100 0.48
1000 100
Size % >
1 100
10 100
100 99.5
1000 0
Avg.Mean: 285.053 0.298996 284.812 285.386 3
Avg.Median: 271.997 0.361726 271.679 272.339 3
Avg.D(0 | 0): 255.312 0.0975389 255.25 255.403 3
Avg.S.D.: 93.1139 0.383282 92.8407 93.554 3
Avg.Variance: 8670.29 71.8695 8619.39 8752.35 3
Avg.C.V.: 32.6654 0.103633 32.5803 32.7815 3
Avg.Skewness: 0.638837 0.00578203 0.63397 0.645229 3
Avg.Kurtosis: 0.159163 0.0065941 0.152871 0.166022 3
Avg.Specific S.A.: 88.6816 0.024925 88.6502 88.7032 3
Volume rb1n5r20
% .$av
Particle
Diameter
um <
10 176.745
25 216.002
50 271.996
75 341.992
90 415.839
Channel Channel Diff.
Number Diameter Volume
(Lower) %
um
1 0.03999 0
2 0.0439 0
3 0.048191 0
4 0.052903 0
5 0.058075 0
6 0.063753 0
7 0.069985 0
8 0.076827 0
9 0.084338 0
10 0.092584 0
11 0.10164 0
12 0.11157 0
13 0.12248 0
14 0.13445 0
15 0.1476 0
16 0.16203 0
17 0.17787 0
18 0.19526 0
19 0.21435 0
20 0.2353 0
21 0.25831 0
22 0.28356 0
23 0.31128 0
24 0.34172 0
25 0.37512 0
26 0.4118 0
27 0.45206 0
28 0.49625 0
29 0.54477 0
30 0.59803 0
31 0.65649 0
32 0.72068 0
33 0.79113 0
34 0.86848 0
35 0.95338 0
36 1.0466 0
37 1.1489 0
38 1.2612 0
39 1.3845 0
40 1.5199 0
41 1.6685 0
42 1.8316 0
43 2.0107 0
44 2.2072 0
45 2.423 0
46 2.6599 0
47 2.92 0
48 3.2054 0
49 3.5188 0
50 3.8628 0
51 4.2405 0
52 4.6551 0
53 5.1102 0
54 5.6098 0
55 6.1582 0
56 6.7603 0
57 7.4212 0
58 8.1467 0
59 8.9432 0
60 9.8175 0
61 10.777 0
62 11.831 0
63 12.988 0
64 14.257 0
65 15.651 0
66 17.181 0
67 18.861 0
68 20.705 0
69 22.729 0
70 24.951 0
71 27.391 0
72 30.068 0
73 33.008 0
74 36.235 0
75 39.778 0
76 43.667 0
77 47.936 0
78 52.622 0
79 57.767 0
80 63.414 0.00773009
81 69.614 0.0761036
82 76.42 0.141949
83 83.891 0.135978
84 92.092 0.134362
85 101.1 0.17669
86 110.98 0.339913
87 121.83 0.743289
88 133.74 1.48837
89 146.81 2.63702
90 161.17 4.16496
91 176.92 5.94404
92 194.22 7.75881
93 213.21 9.33558
94 234.05 10.4197
95 256.94 10.837
96 282.06 10.5368
97 309.63 9.60503
98 339.9 8.20595
99 373.13 6.5571
100 409.61 4.84499
101 449.66 3.22067
102 493.62 1.82991
103 541.88 0.725154
104 594.85 0.128151
105 653.01 0.00469706
106 716.85 0
107 786.93 0
108 863.87 0
109 948.32 0
110 1041 0
111 1142.8 0
112 1254.5 0
113 1377.2 0
114 1511.8 0
115 1659.6 0
116 1821.9 0
2000