## input
LS 11:14 11 Mar 2014
File name: rb1n5r22.$av
File ID: rb1n5r22
Sample ID: rb1n5r22
Operator: pdi
Bar code:
Comment 1:
Comment 2:
From 0.03999
To 2000
Volume 100
Mean: 282.35
Median: 268.236
D(3 | 2): 253.045
Mean/Median ratio: 1.05262
Mode: 269.207
S.D.: 93.0252
Variance: 8653.69
C.V.: 32.9468
Skewness: 0.707668
Kurtosis: 0.288111
d10: 175.289
d50: 268.236
d90: 412.75
Specific Surf. Area: 89.4764
% < Size
10 175.289
25 213.464
50 268.236
75 337.907
90 412.75
% > Size
10 412.75
25 337.907
50 268.236
75 213.464
90 175.289
Size % <
1 0
10 0
100 0.43
1000 100
Size % >
1 100
10 100
100 99.6
1000 0
Avg.Mean: 282.35 0.138185 282.242 282.562 3
Avg.Median: 268.236 0.268569 267.977 268.53 3
Avg.D(0 | 0): 253.045 0.153507 252.945 253.183 3
Avg.S.D.: 93.0251 0.0823366 92.9416 93.0855 3
Avg.Variance: 8653.67 13.6249 8638.13 8664.91 3
Avg.C.V.: 32.9468 0.0230962 32.9294 32.9675 3
Avg.Skewness: 0.707668 0.0116056 0.696959 0.719999 3
Avg.Kurtosis: 0.288172 0.0324033 0.254534 0.319181 3
Avg.Specific S.A.: 89.4764 0.0381041 89.4275 89.5117 3
Volume rb1n5r22
% .$av
Particle
Diameter
um <
10 175.289
25 213.464
50 268.236
75 337.907
90 412.75
Channel Channel Diff.
Number Diameter Volume
(Lower) %
um
1 0.03999 0
2 0.0439 0
3 0.048191 0
4 0.052903 0
5 0.058075 0
6 0.063753 0
7 0.069985 0
8 0.076827 0
9 0.084338 0
10 0.092584 0
11 0.10164 0
12 0.11157 0
13 0.12248 0
14 0.13445 0
15 0.1476 0
16 0.16203 0
17 0.17787 0
18 0.19526 0
19 0.21435 0
20 0.2353 0
21 0.25831 0
22 0.28356 0
23 0.31128 0
24 0.34172 0
25 0.37512 0
26 0.4118 0
27 0.45206 0
28 0.49625 0
29 0.54477 0
30 0.59803 0
31 0.65649 0
32 0.72068 0
33 0.79113 0
34 0.86848 0
35 0.95338 0
36 1.0466 0
37 1.1489 0
38 1.2612 0
39 1.3845 0
40 1.5199 0
41 1.6685 0
42 1.8316 0
43 2.0107 0
44 2.2072 0
45 2.423 0
46 2.6599 0
47 2.92 0
48 3.2054 0
49 3.5188 0
50 3.8628 0
51 4.2405 0
52 4.6551 0
53 5.1102 0
54 5.6098 0
55 6.1582 0
56 6.7603 0
57 7.4212 0
58 8.1467 0
59 8.9432 0
60 9.8175 0
61 10.777 0
62 11.831 0
63 12.988 0
64 14.257 0
65 15.651 0
66 17.181 0
67 18.861 0
68 20.705 0
69 22.729 0
70 24.951 0
71 27.391 0
72 30.068 0
73 33.008 0
74 36.235 0
75 39.778 0
76 43.667 0
77 47.936 0
78 52.622 0
79 57.767 0
80 63.414 0.00768543
81 69.614 0.0752787
82 76.42 0.134567
83 83.891 0.11674
84 92.092 0.104056
85 101.1 0.138954
86 110.98 0.308426
87 121.83 0.750525
88 133.74 1.56782
89 146.81 2.81362
90 161.17 4.44239
91 176.92 6.29548
92 194.22 8.12703
93 213.21 9.64524
94 234.05 10.5985
95 256.94 10.8386
96 282.06 10.3585
97 309.63 9.2884
98 339.9 7.82815
99 373.13 6.20132
100 409.61 4.57741
101 449.66 3.07027
102 493.62 1.78211
103 541.88 0.760376
104 594.85 0.160812
105 653.01 0.00788158
106 716.85 0
107 786.93 0
108 863.87 0
109 948.32 0
110 1041 0
111 1142.8 0
112 1254.5 0
113 1377.2 0
114 1511.8 0
115 1659.6 0
116 1821.9 0
2000