## input
LS 16:07 10 Mar 2014
File name: rb1n6r12.$av
File ID: rb1n6r12
Sample ID: rb1n6r12
Operator: pdi
Bar code:
Comment 1:
Comment 2:
From 0.03999
To 2000
Volume 100
Mean: 282.662
Median: 269.558
D(3 | 2): 253.686
Mean/Median ratio: 1.04861
Mode: 269.207
S.D.: 91.9325
Variance: 8451.58
C.V.: 32.5238
Skewness: 0.649919
Kurtosis: 0.152125
d10: 175.593
d50: 269.558
d90: 411.453
Specific Surf. Area: 89.25
% < Size
10 175.593
25 214.391
50 269.558
75 338.637
90 411.453
% > Size
10 411.453
25 338.637
50 269.558
75 214.391
90 175.593
Size % <
1 0
10 0
100 0.39
1000 100
Size % >
1 100
10 100
100 99.6
1000 0
Avg.Mean: 282.662 0.425391 282.252 283.116 3
Avg.Median: 269.558 0.102023 269.442 269.692 3
Avg.D(0 | 0): 253.687 0.313066 253.337 253.904 3
Avg.S.D.: 91.9303 0.630868 91.3773 92.6156 3
Avg.Variance: 8451.45 115.871 8349.81 8577.65 3
Avg.C.V.: 32.5229 0.173059 32.3743 32.7129 3
Avg.Skewness: 0.649424 0.028021 0.618385 0.672859 3
Avg.Kurtosis: 0.149973 0.0729565 0.0714327 0.215629 3
Avg.Specific S.A.: 89.25 0.101638 89.1734 89.373 3
Volume rb1n6r12
% .$av
Particle
Diameter
um <
10 175.593
25 214.391
50 269.558
75 338.637
90 411.453
Channel Channel Diff.
Number Diameter Volume
(Lower) %
um
1 0.03999 0
2 0.0439 0
3 0.048191 0
4 0.052903 0
5 0.058075 0
6 0.063753 0
7 0.069985 0
8 0.076827 0
9 0.084338 0
10 0.092584 0
11 0.10164 0
12 0.11157 0
13 0.12248 0
14 0.13445 0
15 0.1476 0
16 0.16203 0
17 0.17787 0
18 0.19526 0
19 0.21435 0
20 0.2353 0
21 0.25831 0
22 0.28356 0
23 0.31128 0
24 0.34172 0
25 0.37512 0
26 0.4118 0
27 0.45206 0
28 0.49625 0
29 0.54477 0
30 0.59803 0
31 0.65649 0
32 0.72068 0
33 0.79113 0
34 0.86848 0
35 0.95338 0
36 1.0466 0
37 1.1489 0
38 1.2612 0
39 1.3845 0
40 1.5199 0
41 1.6685 0
42 1.8316 0
43 2.0107 0
44 2.2072 0
45 2.423 0
46 2.6599 0
47 2.92 0
48 3.2054 0
49 3.5188 0
50 3.8628 0
51 4.2405 0
52 4.6551 0
53 5.1102 0
54 5.6098 0
55 6.1582 0
56 6.7603 0
57 7.4212 0
58 8.1467 0
59 8.9432 0
60 9.8175 0
61 10.777 0
62 11.831 0
63 12.988 0
64 14.257 0
65 15.651 0
66 17.181 0
67 18.861 0
68 20.705 0
69 22.729 0
70 24.951 0
71 27.391 0
72 30.068 0
73 33.008 0
74 36.235 0
75 39.778 0
76 43.667 0
77 47.936 0
78 52.622 0
79 57.767 0
80 63.414 0.00593781
81 69.614 0.058812
82 76.42 0.110829
83 83.891 0.108693
84 92.092 0.115506
85 101.1 0.171432
86 110.98 0.355066
87 121.83 0.78697
88 133.74 1.56833
89 146.81 2.75747
90 161.17 4.32527
91 176.92 6.13523
92 194.22 7.96101
93 213.21 9.51904
94 234.05 10.551
95 256.94 10.8883
96 282.06 10.4957
97 309.63 9.48103
98 339.9 8.02692
99 373.13 6.3626
100 409.61 4.66904
101 449.66 3.08381
102 493.62 1.73562
103 541.88 0.635773
104 594.85 0.0882527
105 653.01 0.00239251
106 716.85 0
107 786.93 0
108 863.87 0
109 948.32 0
110 1041 0
111 1142.8 0
112 1254.5 0
113 1377.2 0
114 1511.8 0
115 1659.6 0
116 1821.9 0
2000